## IDS-VDS Characteristic (mA-mm)
VGS (V) | VDS = 0.100 V | VDS = 0.500 V | VDS = 0.900 V
-0.75 | 0.00040611 | 0.001772 | 0.005998
-0.74 | 0.00038691 | 0.001716 | 0.005833
-0.73 | 0.00037155 | 0.0016447 | 0.005607
-0.72 | 0.00035297 | 0.0015868 | 0.005436
-0.71 | 0.00033729 | 0.0015307 | 0.005241
-0.7 | 0.00032269 | 0.001471 | 0.005089
-0.69 | 0.00030641 | 0.0014125 | 0.0049652
-0.68 | 0.000292 | 0.0013579 | 0.0047823
-0.67 | 0.00027886 | 0.0013134 | 0.0046556
-0.66 | 0.00026465 | 0.0012553 | 0.0044613
-0.65 | 0.00025395 | 0.0012058 | 0.0043192
-0.64 | 0.00024273 | 0.0011716 | 0.004191
-0.63 | 0.00023231 | 0.0011271 | 0.0040744
-0.62 | 0.00022027 | 0.0010835 | 0.0039443
-0.61 | 0.00020975 | 0.0010374 | 0.003809
-0.6 | 0.00020159 | 0.000998 | 0.0036768
-0.59 | 0.00019239 | 0.0009695 | 0.003532
-0.58 | 0.00018339 | 0.0009337 | 0.0034291
-0.57 | 0.00017376 | 0.0008861 | 0.0033134
-0.56 | 0.0001662 | 0.0008578 | 0.0032081
-0.55 | 0.00015708 | 0.0008275 | 0.0031048
-0.54 | 0.00014982 | 0.000797 | 0.0030004
-0.53 | 0.00014366 | 0.0007663 | 0.0028992
-0.52 | 0.0001365 | 0.0007394 | 0.0028169
-0.51 | 0.00013074 | 0.0007092 | 0.0027331
-0.5 | 0.00012456 | 0.0006876 | 0.0026506
-0.49 | 0.00012001 | 0.0006661 | 0.0025883
-0.48 | 0.00011712 | 0.0006492 | 0.002525
-0.47 | 0.00011527 | 0.0006403 | 0.0024937
-0.46 | 0.00011383 | 0.000629 | 0.0024617
-0.45 | 0.00011452 | 0.0006278 | 0.0024539
-0.44 | 0.00011816 | 0.0006334 | 0.0024854
-0.43 | 0.00012452 | 0.0006566 | 0.0025553
-0.42 | 0.00013653 | 0.0006913 | 0.0026799
-0.41 | 0.00015285 | 0.0007496 | 0.0028807
-0.4 | 0.00017835 | 0.0008411 | 0.0031908
-0.39 | 0.00021482 | 0.0009713 | 0.0036669
-0.38 | 0.00026611 | 0.0011597 | 0.0043385
-0.37 | 0.00033988 | 0.0014196 | 0.0053161
-0.36 | 0.00044049 | 0.0017914 | 0.006753
-0.35 | 0.0005942 | 0.0023174 | 0.008709
-0.34 | 0.0007949 | 0.0030563 | 0.011486
-0.33 | 0.0010703 | 0.0040538 | 0.015292
-0.32 | 0.0014435 | 0.0054407 | 0.02071
-0.31 | 0.0019681 | 0.007552 | 0.028122
-0.3 | 0.0026874 | 0.010293 | 0.038565
-0.29 | 0.0036846 | 0.013975 | 0.053037
-0.28 | 0.0050286 | 0.019068 | 0.07325
-0.27 | 0.007307 | 0.026184 | 0.09983
-0.26 | 0.009972 | 0.035685 | 0.13708
-0.25 | 0.01365 | 0.049085 | 0.18686
-0.24 | 0.018595 | 0.06766 | 0.25521
-0.23 | 0.025386 | 0.09223 | 0.35039
-0.22 | 0.03459 | 0.12477 | 0.47302
-0.21 | 0.047019 | 0.17006 | 0.6383
-0.2 | 0.06599 | 0.22981 | 0.8653
-0.19 | 0.08935 | 0.31058 | 1.1615
-0.18 | 0.12107 | 0.42132 | 1.5581
-0.17 | 0.16321 | 0.56319 | 2.0838
-0.16 | 0.22083 | 0.7556 | 2.7289
-0.15 | 0.29663 | 1.0034 | 3.5863
-0.14 | 0.3979 | 1.34 | 4.6905
-0.13 | 0.53419 | 1.767 | 6.077
-0.12 | 0.7135 | 2.3316 | 7.732
-0.11 | 0.9508 | 3.0497 | 9.78
-0.1 | 1.2531 | 3.9411 | 12.223
-0.09 | 1.6593 | 5.1137 | 15.134
-0.08 | 2.1733 | 6.527 | 18.514
-0.07 | 2.822 | 8.272 | 22.396
-0.06 | 3.648 | 10.354 | 26.764
-0.05 | 4.6756 | 12.887 | 31.735
-0.04 | 5.896 | 15.897 | 37.174
-0.03 | 7.425 | 19.361 | 43.102
-0.02 | 9.245 | 23.361 | 49.632
-0.01 | 11.368 | 27.824 | 56.682
0 | 13.903 | 32.955 | 64.3
0.01 | 16.735 | 38.559 | 72.34
0.02 | 19.903 | 44.611 | 80.63
0.03 | 23.486 | 51.206 | 89.53
0.04 | 27.355 | 58.3 | 98.72
0.05 | 31.558 | 65.78 | 108.35
0.06 | 35.995 | 73.81 | 118.27
0.07 | 40.736 | 82.3 | 128.54
0.08 | 45.617 | 91.06 | 138.96
0.09 | 50.683 | 100.26 | 149.82
0.1 | 55.81 | 109.53 | 160.8
0.11 | 60.83 | 119.32 | 172.05
0.12 | 66.16 | 129.42 | 183.79
0.13 | 71.33 | 139.63 | 195.13
0.14 | 76.46 | 150.17 | 206.91
0.15 | 81.43 | 160.67 | 218.71
0.16 | 86.29 | 171.69 | 230.79
0.17 | 91.04 | 182.62 | 242.8
0.18 | 95.59 | 193.81 | 254.92
0.19 | 99.97 | 204.97 | 267.12
0.2 | 104.23 | 216.28 | 279.36
0.21 | 108.19 | 227.83 | 291.8
0.22 | 111.94 | 239.19 | 303.95
0.23 | 115.47 | 250.73 | 316.31
0.24 | 118.96 | 262.09 | 328.66
0.25 | 122.22 | 273.91 | 340.97
0.26 | 125.26 | 285.4 | 353.3
0.27 | 128.07 | 296.95 | 365.2
0.28 | 130.68 | 308.61 | 377.53
0.29 | 133.35 | 319.76 | 389.6
0.3 | 135.69 | 331.37 | 401.61
0.31 | 137.93 | 342.7 | 413.53
0.32 | 140.08 | 353.87 | 425.2
0.33 | 141.83 | 364.98 | 436.91
0.34 | 143.83 | 375.93 | 448.5
0.35 | 145.5 | 386.79 | 459.88
0.36 | 147.13 | 397.59 | 471.1
0.37 | 148.75 | 408.22 | 482.35
0.38 | 150.05 | 418.47 | 493.29
0.39 | 151.42 | 428.7 | 504.07
0.4 | 152.72 | 438.72 | 514.73
0.41 | 153.89 | 448.49 | 524.95
0.42 | 155.07 | 458.22 | 535.35
0.43 | 156.19 | 467.44 | 545.39
0.44 | 157.13 | 476.55 | 555.2
0.45 | 158.03 | 485.36 | 564.78
0.46 | 159.07 | 493.99 | 573.9
0.47 | 159.67 | 502.27 | 583
0.48 | 160.75 | 510.22 | 591.9
0.49 | 161.39 | 517.96 | 600.7
0.5 | 162.19 | 525.38 | 609

## Tranconductance (mS-mm)
VGS (V) | VDS = 0.100 V | VDS = 0.500 V | VDS = 0.900 V
-0.75 | -0.00192 | -0.0056 | -0.0165
-0.74 | -0.001728 | -0.006365 | -0.01955
-0.73 | -0.001697 | -0.00646 | -0.01985
-0.72 | -0.001713 | -0.0057 | -0.0183
-0.71 | -0.001514 | -0.00579 | -0.01735
-0.7 | -0.001544 | -0.00591 | -0.01379
-0.69 | -0.0015345 | -0.005655 | -0.015335
-0.68 | -0.0013775 | -0.004955 | -0.01548
-0.67 | -0.0013675 | -0.00513 | -0.01605
-0.66 | -0.0012455 | -0.00538 | -0.01682
-0.65 | -0.001096 | -0.004185 | -0.013515
-0.64 | -0.001082 | -0.003935 | -0.01224
-0.63 | -0.001123 | -0.004405 | -0.012335
-0.62 | -0.001128 | -0.004485 | -0.01327
-0.61 | -0.000934 | -0.004275 | -0.013375
-0.6 | -0.000868 | -0.003395 | -0.01385
-0.59 | -0.00091 | -0.003215 | -0.012385
-0.58 | -0.0009315 | -0.00417 | -0.01093
-0.57 | -0.0008595 | -0.003795 | -0.01105
-0.56 | -0.000834 | -0.00293 | -0.01043
-0.55 | -0.000819 | -0.00304 | -0.010385
-0.54 | -0.000671 | -0.00306 | -0.01028
-0.53 | -0.000666 | -0.00288 | -0.009175
-0.52 | -0.000646 | -0.002855 | -0.008305
-0.51 | -0.000597 | -0.00259 | -0.008315
-0.5 | -0.0005365 | -0.002155 | -0.00724
-0.49 | -0.000372 | -0.00192 | -0.00628
-0.48 | -0.000237 | -0.00129 | -0.00473
-0.47 | -0.0001645 | -0.00101 | -0.003165
-0.46 | -3.75e-05 | -0.000625 | -0.00199
-0.45 | 0.0002165 | 0.00022 | 0.001185
-0.44 | 0.0005 | 0.00144 | 0.00507
-0.43 | 0.0009185 | 0.002895 | 0.009725
-0.42 | 0.0014165 | 0.00465 | 0.01627
-0.41 | 0.002091 | 0.00749 | 0.025545
-0.4 | 0.0030985 | 0.011085 | 0.03931
-0.39 | 0.004388 | 0.01593 | 0.057385
-0.38 | 0.006253 | 0.022415 | 0.08246
-0.37 | 0.008719 | 0.031585 | 0.120725
-0.36 | 0.012716 | 0.04489 | 0.169645
-0.35 | 0.0177205 | 0.063245 | 0.23665
-0.34 | 0.023805 | 0.08682 | 0.32915
-0.33 | 0.03243 | 0.11922 | 0.4612
-0.32 | 0.04489 | 0.17491 | 0.6415
-0.31 | 0.062195 | 0.242615 | 0.89275
-0.3 | 0.085825 | 0.32115 | 1.24575
-0.29 | 0.11706 | 0.43875 | 1.73425
-0.28 | 0.18112 | 0.61045 | 2.33965
-0.27 | 0.24717 | 0.83085 | 3.1915
-0.26 | 0.31715 | 1.14505 | 4.3515
-0.25 | 0.43115 | 1.59875 | 5.9065
-0.24 | 0.5868 | 2.15725 | 8.1765
-0.23 | 0.79975 | 2.8555 | 10.8905
-0.22 | 1.08165 | 3.8915 | 14.3955
-0.21 | 1.57 | 5.252 | 19.614
-0.2 | 2.11655 | 7.026 | 26.16
-0.19 | 2.754 | 9.5755 | 34.64
-0.18 | 3.693 | 12.6305 | 46.115
-0.17 | 4.988 | 16.714 | 58.54
-0.16 | 6.671 | 22.0105 | 75.125
-0.15 | 8.8535 | 29.22 | 98.08
-0.14 | 11.878 | 38.18 | 124.535
-0.13 | 15.78 | 49.58 | 152.075
-0.12 | 20.8305 | 64.135 | 185.15
-0.11 | 26.98 | 80.475 | 224.55
-0.1 | 35.425 | 103.2 | 267.7
-0.09 | 46.01 | 129.295 | 314.55
-0.08 | 58.135 | 157.915 | 363.1
-0.07 | 73.735 | 191.35 | 412.5
-0.06 | 92.68 | 230.75 | 466.95
-0.05 | 112.4 | 277.15 | 520.5
-0.04 | 137.47 | 323.7 | 568.35
-0.03 | 167.45 | 373.2 | 622.9
-0.02 | 197.15 | 423.15 | 679
-0.01 | 232.9 | 479.7 | 733.4
0 | 268.35 | 536.75 | 782.9
0.01 | 300 | 582.8 | 816.5
0.02 | 337.55 | 632.35 | 859.5
0.03 | 372.6 | 684.45 | 904.5
0.04 | 403.6 | 728.7 | 941
0.05 | 432 | 775.5 | 977.5
0.06 | 458.9 | 826 | 1009.5
0.07 | 481.1 | 862.5 | 1034.5
0.08 | 497.35 | 898 | 1064
0.09 | 509.65 | 923.5 | 1092
0.1 | 507.35 | 953 | 1111.5
0.11 | 517.5 | 994.5 | 1149.5
0.12 | 525 | 1015.5 | 1154
0.13 | 515 | 1037.5 | 1156
0.14 | 505 | 1052 | 1179
0.15 | 491.5 | 1076 | 1194
0.16 | 480.5 | 1097.5 | 1204.5
0.17 | 465 | 1106 | 1206.5
0.18 | 446.5 | 1117.5 | 1216
0.19 | 432 | 1123.5 | 1222
0.2 | 411 | 1143 | 1234
0.21 | 385.5 | 1145.5 | 1229.5
0.22 | 364 | 1145 | 1225.5
0.23 | 351 | 1145 | 1235.5
0.24 | 337.5 | 1159 | 1233
0.25 | 315 | 1165.5 | 1232
0.26 | 292.5 | 1152 | 1211.5
0.27 | 271 | 1160.5 | 1211.5
0.28 | 264 | 1140.5 | 1220
0.29 | 250.5 | 1138 | 1204
0.3 | 229 | 1147 | 1196.5
0.31 | 219.5 | 1125 | 1179.5
0.32 | 195 | 1114 | 1169
0.33 | 187.5 | 1103 | 1165
0.34 | 183.5 | 1090.5 | 1148.5
0.35 | 165 | 1083 | 1130
0.36 | 162.5 | 1071.5 | 1123.5
0.37 | 146 | 1044 | 1109.5
0.38 | 133.5 | 1024 | 1086
0.39 | 133.5 | 1012.5 | 1072
0.4 | 123.5 | 989.5 | 1044
0.41 | 117.5 | 975 | 1031
0.42 | 115 | 947.5 | 1022
0.43 | 103 | 916.5 | 992.5
0.44 | 92 | 896 | 969.5
0.45 | 97 | 872 | 935
0.46 | 82 | 845.5 | 911
0.47 | 84 | 811.5 | 900
0.48 | 86 | 784.5 | 885
0.49 | 72 | 758 | 855
0.5 | 80 | 742 | 830