## IDS-VDS Characteristic (mA-mm)
VGS (V) | VDS = 0.100 V | VDS = 0.500 V | VDS = 0.900 V
-0.75 | 0.0002909 | 0.0011075 | 0.0034688
-0.74 | 0.00027956 | 0.001077 | 0.003372
-0.73 | 0.00026873 | 0.0010426 | 0.0032609
-0.72 | 0.00025503 | 0.0010104 | 0.0031746
-0.71 | 0.00024442 | 0.0009778 | 0.0030912
-0.7 | 0.00023374 | 0.0009405 | 0.0029972
-0.69 | 0.00022508 | 0.0009094 | 0.0029011
-0.68 | 0.00021565 | 0.000881 | 0.002808
-0.67 | 0.00020622 | 0.0008504 | 0.0027218
-0.66 | 0.00019771 | 0.0008203 | 0.002643
-0.65 | 0.00018838 | 0.000795 | 0.0025604
-0.64 | 0.00018055 | 0.0007759 | 0.0024713
-0.63 | 0.00017272 | 0.0007434 | 0.0024055
-0.62 | 0.00016521 | 0.0007207 | 0.0023279
-0.61 | 0.00015826 | 0.0006946 | 0.0022638
-0.6 | 0.00015052 | 0.0006718 | 0.0022025
-0.59 | 0.0001448 | 0.0006494 | 0.0021483
-0.58 | 0.00013828 | 0.0006301 | 0.0020681
-0.57 | 0.00013321 | 0.0006067 | 0.0020066
-0.56 | 0.00012622 | 0.0005848 | 0.0019505
-0.55 | 0.00012215 | 0.0005696 | 0.0019083
-0.54 | 0.00011675 | 0.0005506 | 0.0018418
-0.53 | 0.00011311 | 0.0005324 | 0.0018046
-0.52 | 0.00010988 | 0.0005215 | 0.0017468
-0.51 | 0.00010634 | 0.0005111 | 0.0017106
-0.5 | 0.00010551 | 0.0005032 | 0.0016831
-0.49 | 0.00010481 | 0.00049655 | 0.0016497
-0.48 | 0.00010509 | 0.00049319 | 0.0016374
-0.47 | 0.0001081 | 0.00049648 | 0.0016453
-0.46 | 0.00011395 | 0.00051262 | 0.0016666
-0.45 | 0.00012297 | 0.0005318 | 0.0017133
-0.44 | 0.00013791 | 0.000574 | 0.0018024
-0.43 | 0.00015991 | 0.0006291 | 0.0019392
-0.42 | 0.00019094 | 0.0007164 | 0.0021524
-0.41 | 0.00023485 | 0.0008371 | 0.002438
-0.4 | 0.00029908 | 0.00101 | 0.0028587
-0.39 | 0.00038254 | 0.0012543 | 0.0034616
-0.38 | 0.00050347 | 0.0015933 | 0.0042631
-0.37 | 0.0006696 | 0.0020635 | 0.0054416
-0.36 | 0.0008986 | 0.0026951 | 0.007025
-0.35 | 0.001204 | 0.0035836 | 0.009224
-0.34 | 0.0016385 | 0.0047762 | 0.012276
-0.33 | 0.0022112 | 0.006461 | 0.016393
-0.32 | 0.0030245 | 0.008666 | 0.022124
-0.31 | 0.0040983 | 0.011709 | 0.029929
-0.3 | 0.0055756 | 0.015742 | 0.040822
-0.29 | 0.007598 | 0.0214 | 0.055255
-0.28 | 0.010373 | 0.028735 | 0.07533
-0.27 | 0.014026 | 0.038997 | 0.1028
-0.26 | 0.019061 | 0.052117 | 0.13999
-0.25 | 0.025777 | 0.07024 | 0.18952
-0.24 | 0.034757 | 0.09442 | 0.25781
-0.23 | 0.047094 | 0.1265 | 0.35018
-0.22 | 0.06312 | 0.17033 | 0.47346
-0.21 | 0.0852 | 0.22516 | 0.6421
-0.2 | 0.1136 | 0.29995 | 0.8589
-0.19 | 0.15293 | 0.39907 | 1.1502
-0.18 | 0.20382 | 0.531 | 1.5381
-0.17 | 0.27088 | 0.7012 | 2.035
-0.16 | 0.35992 | 0.9202 | 2.6939
-0.15 | 0.4751 | 1.2144 | 3.5064
-0.14 | 0.6316 | 1.5755 | 4.5819
-0.13 | 0.8265 | 2.0597 | 5.936
-0.12 | 1.0939 | 2.6734 | 7.569
-0.11 | 1.4248 | 3.4303 | 9.521
-0.1 | 1.8605 | 4.4152 | 11.923
-0.09 | 2.4072 | 5.5919 | 14.786
-0.08 | 3.0865 | 7.042 | 18.062
-0.07 | 3.9684 | 8.781 | 21.848
-0.06 | 5.0164 | 10.885 | 26.094
-0.05 | 6.337 | 13.318 | 30.901
-0.04 | 7.862 | 16.216 | 36.279
-0.03 | 9.724 | 19.569 | 42.008
-0.02 | 11.865 | 23.331 | 48.32
-0.01 | 14.364 | 27.671 | 55.244
0 | 17.233 | 32.376 | 62.71
0.01 | 20.411 | 37.713 | 70.44
0.02 | 23.892 | 43.476 | 78.72
0.03 | 27.776 | 49.889 | 87.47
0.04 | 31.931 | 56.59 | 96.41
0.05 | 36.294 | 63.83 | 105.83
0.06 | 40.906 | 71.45 | 115.65
0.07 | 45.788 | 79.69 | 125.74
0.08 | 50.699 | 88.17 | 136.17
0.09 | 55.784 | 96.99 | 146.63
0.1 | 60.79 | 106.27 | 157.61
0.11 | 65.97 | 115.62 | 168.64
0.12 | 71.01 | 125.57 | 180.02
0.13 | 76.11 | 135.45 | 191.44
0.14 | 80.99 | 145.78 | 202.9
0.15 | 85.73 | 156.11 | 214.68
0.16 | 90.4 | 166.75 | 226.5
0.17 | 94.8 | 177.52 | 238.43
0.18 | 99.07 | 188.42 | 250.28
0.19 | 103.16 | 199.4 | 262.29
0.2 | 107.09 | 210.35 | 274.37
0.21 | 110.68 | 221.68 | 286.62
0.22 | 114.17 | 233.02 | 298.68
0.23 | 117.57 | 244.24 | 310.62
0.24 | 120.56 | 255.63 | 322.79
0.25 | 123.58 | 266.92 | 334.96
0.26 | 126.26 | 278.3 | 346.98
0.27 | 128.77 | 289.63 | 359.08
0.28 | 131.28 | 300.98 | 370.77
0.29 | 133.44 | 312.08 | 382.73
0.3 | 135.6 | 323.34 | 394.58
0.31 | 137.55 | 334.45 | 406.26
0.32 | 139.41 | 345.43 | 417.68
0.33 | 141.16 | 356.36 | 429.28
0.34 | 142.76 | 367.07 | 440.59
0.35 | 144.24 | 377.69 | 451.78
0.36 | 145.7 | 388.25 | 462.76
0.37 | 147.14 | 398.69 | 473.69
0.38 | 148.26 | 408.94 | 484.53
0.39 | 149.49 | 418.7 | 495.05
0.4 | 150.57 | 428.5 | 505.36
0.41 | 151.6 | 438.08 | 515.68
0.42 | 152.68 | 447.46 | 525.62
0.43 | 153.4 | 456.56 | 535.53
0.44 | 154.28 | 465.33 | 545.09
0.45 | 155.17 | 473.89 | 554.44
0.46 | 155.68 | 482.27 | 563.7
0.47 | 156.55 | 490.33 | 572.3
0.48 | 157.05 | 498.05 | 581
0.49 | 157.7 | 505.45 | 589.4
0.5 | 158.2 | 512.62 | 597.8

## Tranconductance (mS-mm)
VGS (V) | VDS = 0.100 V | VDS = 0.500 V | VDS = 0.900 V
-0.75 | -0.001134 | -0.00305 | -0.00968
-0.74 | -0.0011085 | -0.003245 | -0.010395
-0.73 | -0.0012265 | -0.00333 | -0.00987
-0.72 | -0.0012155 | -0.00324 | -0.008485
-0.71 | -0.0010645 | -0.003495 | -0.00887
-0.7 | -0.000967 | -0.00342 | -0.009505
-0.69 | -0.0009045 | -0.002975 | -0.00946
-0.68 | -0.000943 | -0.00295 | -0.008965
-0.67 | -0.000897 | -0.003035 | -0.00825
-0.66 | -0.000892 | -0.00277 | -0.00807
-0.65 | -0.000858 | -0.00222 | -0.008585
-0.64 | -0.000783 | -0.00258 | -0.007745
-0.63 | -0.000767 | -0.00276 | -0.00717
-0.62 | -0.000723 | -0.00244 | -0.007085
-0.61 | -0.0007345 | -0.002445 | -0.00627
-0.6 | -0.000673 | -0.00226 | -0.005775
-0.59 | -0.000612 | -0.002085 | -0.00672
-0.58 | -0.0005795 | -0.002135 | -0.007085
-0.57 | -0.000603 | -0.002265 | -0.00588
-0.56 | -0.000553 | -0.001855 | -0.004915
-0.55 | -0.0004735 | -0.00171 | -0.005435
-0.54 | -0.000452 | -0.00186 | -0.005185
-0.53 | -0.0003435 | -0.001455 | -0.00475
-0.52 | -0.0003385 | -0.001065 | -0.0047
-0.51 | -0.0002185 | -0.000915 | -0.003185
-0.5 | -7.65e-05 | -0.0007275 | -0.003045
-0.49 | -2.1e-05 | -0.0005005 | -0.002285
-0.48 | 0.0001645 | -3.5e-06 | -0.00022
-0.47 | 0.000443 | 0.0009715 | 0.00146
-0.46 | 0.0007435 | 0.001766 | 0.0034
-0.45 | 0.001198 | 0.003069 | 0.00679
-0.44 | 0.001847 | 0.004865 | 0.011295
-0.43 | 0.0026515 | 0.00712 | 0.0175
-0.42 | 0.003747 | 0.0104 | 0.02494
-0.41 | 0.005407 | 0.01468 | 0.035315
-0.4 | 0.0073845 | 0.02086 | 0.05118
-0.39 | 0.0102195 | 0.029165 | 0.07022
-0.38 | 0.014353 | 0.04046 | 0.099
-0.37 | 0.0197565 | 0.05509 | 0.138095
-0.36 | 0.02672 | 0.076005 | 0.18912
-0.35 | 0.036995 | 0.104055 | 0.26255
-0.34 | 0.05036 | 0.14387 | 0.35845
-0.33 | 0.0693 | 0.19449 | 0.4924
-0.32 | 0.094355 | 0.2624 | 0.6768
-0.31 | 0.127555 | 0.3538 | 0.9349
-0.3 | 0.174985 | 0.48455 | 1.2663
-0.29 | 0.23987 | 0.64965 | 1.7254
-0.28 | 0.3214 | 0.87985 | 2.37725
-0.27 | 0.4344 | 1.1691 | 3.233
-0.26 | 0.58755 | 1.56215 | 4.336
-0.25 | 0.7848 | 2.11515 | 5.891
-0.24 | 1.06585 | 2.813 | 8.033
-0.23 | 1.41815 | 3.7955 | 10.7825
-0.22 | 1.9053 | 4.933 | 14.596
-0.21 | 2.524 | 6.481 | 19.272
-0.2 | 3.3865 | 8.6955 | 25.405
-0.19 | 4.511 | 11.5525 | 33.96
-0.18 | 5.8975 | 15.1065 | 44.24
-0.17 | 7.805 | 19.46 | 57.79
-0.16 | 10.211 | 25.66 | 73.57
-0.15 | 13.584 | 32.765 | 94.4
-0.14 | 17.57 | 42.265 | 121.48
-0.13 | 23.115 | 54.895 | 149.355
-0.12 | 29.915 | 68.53 | 179.25
-0.11 | 38.33 | 87.09 | 217.7
-0.1 | 49.12 | 108.08 | 263.25
-0.09 | 61.3 | 131.34 | 306.95
-0.08 | 78.06 | 159.455 | 353.1
-0.07 | 96.495 | 192.15 | 401.6
-0.06 | 118.43 | 226.85 | 452.65
-0.05 | 142.28 | 266.55 | 509.25
-0.04 | 169.35 | 312.55 | 555.35
-0.03 | 200.15 | 355.75 | 602.05
-0.02 | 232 | 405.1 | 661.8
-0.01 | 268.4 | 452.25 | 719.5
0 | 302.35 | 502.1 | 759.8
0.01 | 332.95 | 555 | 800.5
0.02 | 368.25 | 608.8 | 851.5
0.03 | 401.95 | 655.7 | 884.5
0.04 | 425.9 | 697.05 | 918
0.05 | 448.75 | 743 | 962
0.06 | 474.7 | 793 | 995.5
0.07 | 489.65 | 836 | 1026
0.08 | 499.8 | 865 | 1044.5
0.09 | 504.55 | 905 | 1072
0.1 | 509.3 | 931.5 | 1100.5
0.11 | 511 | 965 | 1120.5
0.12 | 507 | 991.5 | 1140
0.13 | 499 | 1010.5 | 1144
0.14 | 481 | 1033 | 1162
0.15 | 470.5 | 1048.5 | 1180
0.16 | 453.5 | 1070.5 | 1187.5
0.17 | 433.5 | 1083.5 | 1189
0.18 | 418 | 1094 | 1193
0.19 | 401 | 1096.5 | 1204.5
0.2 | 376 | 1114 | 1216.5
0.21 | 354 | 1133.5 | 1215.5
0.22 | 344.5 | 1128 | 1200
0.23 | 319.5 | 1130.5 | 1205.5
0.24 | 300.5 | 1134 | 1217
0.25 | 285 | 1133.5 | 1209.5
0.26 | 259.5 | 1135.5 | 1206
0.27 | 251 | 1134 | 1189.5
0.28 | 233.5 | 1122.5 | 1182.5
0.29 | 216 | 1118 | 1190.5
0.3 | 205.5 | 1118.5 | 1176.5
0.31 | 190.5 | 1104.5 | 1155
0.32 | 180.5 | 1095.5 | 1151
0.33 | 167.5 | 1082 | 1145.5
0.34 | 154 | 1066.5 | 1125
0.35 | 147 | 1059 | 1108.5
0.36 | 145 | 1050 | 1095.5
0.37 | 128 | 1034.5 | 1088.5
0.38 | 117.5 | 1000.5 | 1068
0.39 | 115.5 | 978 | 1041.5
0.4 | 105.5 | 969 | 1031.5
0.41 | 105.5 | 948 | 1013
0.42 | 90 | 924 | 992.5
0.43 | 80 | 893.5 | 973.5
0.44 | 88.5 | 866.5 | 945.5
0.45 | 70 | 847 | 930.5
0.46 | 69 | 822 | 893
0.47 | 68.5 | 789 | 865
0.48 | 57.5 | 756 | 855
0.49 | 57.5 | 728.5 | 840
0.5 | 50 | 717 | 840