## IDS-VDS Characteristic (mA-mm)
VGS (V) | VDS = 0.100 V | VDS = 0.500 V | VDS = 0.900 V
-0.75 | 0.00033308 | 0.0013477 | 0.0043192
-0.74 | 0.00031472 | 0.0012909 | 0.0041992
-0.73 | 0.00030056 | 0.0012429 | 0.004088
-0.72 | 0.00028712 | 0.0011975 | 0.0039582
-0.71 | 0.0002755 | 0.0011575 | 0.0038552
-0.7 | 0.00026289 | 0.001124 | 0.0037434
-0.69 | 0.00024988 | 0.0010786 | 0.0036467
-0.68 | 0.00023838 | 0.0010379 | 0.0034993
-0.67 | 0.00022657 | 0.0010005 | 0.0033796
-0.66 | 0.00021802 | 0.0009699 | 0.003295
-0.65 | 0.00020784 | 0.0009304 | 0.0031936
-0.64 | 0.00019716 | 0.000899 | 0.0030935
-0.63 | 0.00018921 | 0.000863 | 0.0030042
-0.62 | 0.00018012 | 0.0008314 | 0.0028936
-0.61 | 0.0001717 | 0.0008026 | 0.0028208
-0.6 | 0.00016345 | 0.0007676 | 0.0027216
-0.59 | 0.00015658 | 0.0007402 | 0.002641
-0.58 | 0.00014958 | 0.0007152 | 0.0025466
-0.57 | 0.00014273 | 0.0006877 | 0.0024672
-0.56 | 0.00013574 | 0.0006637 | 0.0023914
-0.55 | 0.00013011 | 0.0006462 | 0.0023299
-0.54 | 0.00012392 | 0.0006219 | 0.0022502
-0.53 | 0.00011839 | 0.0005952 | 0.0021962
-0.52 | 0.00011364 | 0.0005757 | 0.0021227
-0.51 | 0.00010862 | 0.0005586 | 0.0020666
-0.5 | 0.00010401 | 0.0005424 | 0.001996
-0.49 | 0.00010127 | 0.0005292 | 0.0019622
-0.48 | 9.845e-05 | 0.0005179 | 0.0019257
-0.47 | 9.712e-05 | 0.0005054 | 0.0018929
-0.46 | 9.661e-05 | 0.00050303 | 0.0018836
-0.45 | 9.755e-05 | 0.00050287 | 0.0018873
-0.44 | 0.00010114 | 0.00051066 | 0.0019135
-0.43 | 0.0001074 | 0.00052887 | 0.0019895
-0.42 | 0.00011784 | 0.00056454 | 0.0020917
-0.41 | 0.00013385 | 0.0006224 | 0.0022813
-0.4 | 0.00015684 | 0.0006993 | 0.0025477
-0.39 | 0.00019102 | 0.0008155 | 0.0029502
-0.38 | 0.0002386 | 0.000983 | 0.0035254
-0.37 | 0.00030584 | 0.0012181 | 0.0043501
-0.36 | 0.00039978 | 0.0015456 | 0.0055366
-0.35 | 0.00052959 | 0.0019979 | 0.007262
-0.34 | 0.0007592 | 0.0026493 | 0.009672
-0.33 | 0.0010177 | 0.0035423 | 0.012981
-0.32 | 0.0013829 | 0.0047879 | 0.017614
-0.31 | 0.0018751 | 0.006635 | 0.02404
-0.3 | 0.0025625 | 0.009008 | 0.032931
-0.29 | 0.0034982 | 0.0123 | 0.045243
-0.28 | 0.0047689 | 0.016716 | 0.0628
-0.27 | 0.00681 | 0.022984 | 0.08586
-0.26 | 0.009275 | 0.031515 | 0.11827
-0.25 | 0.012642 | 0.043092 | 0.16083
-0.24 | 0.017152 | 0.05974 | 0.22098
-0.23 | 0.023444 | 0.08108 | 0.30159
-0.22 | 0.031884 | 0.11003 | 0.40908
-0.21 | 0.043306 | 0.14873 | 0.55434
-0.2 | 0.05997 | 0.20191 | 0.7498
-0.19 | 0.08125 | 0.27277 | 1.0056
-0.18 | 0.11019 | 0.36775 | 1.3555
-0.17 | 0.14844 | 0.49516 | 1.8136
-0.16 | 0.19919 | 0.6614 | 2.3817
-0.15 | 0.2682 | 0.8801 | 3.1504
-0.14 | 0.36032 | 1.1727 | 4.1145
-0.13 | 0.48104 | 1.5482 | 5.3069
-0.12 | 0.6419 | 2.0411 | 6.838
-0.11 | 0.8517 | 2.6754 | 8.704
-0.1 | 1.1284 | 3.4763 | 10.935
-0.09 | 1.488 | 4.489 | 13.608
-0.08 | 1.9531 | 5.775 | 16.745
-0.07 | 2.5462 | 7.329 | 20.271
-0.06 | 3.2862 | 9.253 | 24.385
-0.05 | 4.239 | 11.575 | 29.064
-0.04 | 5.3805 | 14.316 | 34.191
-0.03 | 6.754 | 17.477 | 39.823
-0.02 | 8.432 | 21.206 | 46.021
-0.01 | 10.44 | 25.411 | 52.727
0 | 12.771 | 30.19 | 60.11
0.01 | 15.48 | 35.381 | 67.79
0.02 | 18.503 | 41.235 | 75.88
0.03 | 21.898 | 47.602 | 84.52
0.04 | 25.656 | 54.343 | 93.39
0.05 | 29.66 | 61.57 | 102.78
0.06 | 33.994 | 69.24 | 112.48
0.07 | 38.583 | 77.44 | 122.58
0.08 | 43.389 | 85.75 | 132.78
0.09 | 48.311 | 94.62 | 143.38
0.1 | 53.352 | 103.8 | 154.25
0.11 | 58.28 | 113.24 | 165.35
0.12 | 63.41 | 123.07 | 176.77
0.13 | 68.55 | 133.04 | 188.03
0.14 | 73.57 | 143.18 | 199.72
0.15 | 78.56 | 153.65 | 211.4
0.16 | 83.47 | 164.37 | 223.3
0.17 | 88.14 | 174.9 | 235.28
0.18 | 92.56 | 185.86 | 247.14
0.19 | 96.87 | 196.91 | 259.21
0.2 | 100.96 | 208.05 | 271.37
0.21 | 105.03 | 219.38 | 283.59
0.22 | 108.77 | 230.53 | 295.63
0.23 | 112.32 | 241.95 | 307.95
0.24 | 115.63 | 253.28 | 320
0.25 | 118.71 | 264.72 | 332.28
0.26 | 121.72 | 276.22 | 344.45
0.27 | 124.55 | 287.42 | 356.29
0.28 | 127.15 | 298.84 | 368.35
0.29 | 129.66 | 310.15 | 380.29
0.3 | 132.06 | 321.45 | 392.17
0.31 | 134.05 | 332.52 | 404.01
0.32 | 136.05 | 343.6 | 415.53
0.33 | 138.07 | 354.61 | 427.2
0.34 | 139.79 | 365.54 | 438.56
0.35 | 141.64 | 376.2 | 449.94
0.36 | 143.02 | 386.66 | 460.94
0.37 | 144.4 | 397.21 | 472.1
0.38 | 145.93 | 407.49 | 482.9
0.39 | 147.13 | 417.56 | 493.57
0.4 | 148.35 | 427.35 | 504.08
0.41 | 149.45 | 436.92 | 514.22
0.42 | 150.53 | 446.44 | 524.56
0.43 | 151.6 | 455.67 | 534.43
0.44 | 152.56 | 464.56 | 544.17
0.45 | 153.32 | 473.25 | 553.69
0.46 | 154.28 | 481.65 | 563
0.47 | 155.12 | 489.82 | 572
0.48 | 155.76 | 497.7 | 580.8
0.49 | 156.67 | 505.19 | 589.4
0.5 | 157.23 | 512.41 | 597.4

## Tranconductance (mS-mm)
VGS (V) | VDS = 0.100 V | VDS = 0.500 V | VDS = 0.900 V
-0.75 | -0.001836 | -0.00568 | -0.012
-0.74 | -0.001626 | -0.00524 | -0.01156
-0.73 | -0.00138 | -0.00467 | -0.01205
-0.72 | -0.001253 | -0.00427 | -0.01164
-0.71 | -0.0012115 | -0.003675 | -0.01074
-0.7 | -0.001281 | -0.003945 | -0.010425
-0.69 | -0.0012255 | -0.004305 | -0.012205
-0.68 | -0.0011655 | -0.003905 | -0.013355
-0.67 | -0.001018 | -0.0034 | -0.010215
-0.66 | -0.0009365 | -0.003505 | -0.0093
-0.65 | -0.001043 | -0.003545 | -0.010075
-0.64 | -0.0009315 | -0.00337 | -0.00947
-0.63 | -0.000852 | -0.00338 | -0.009995
-0.62 | -0.0008755 | -0.00302 | -0.00917
-0.61 | -0.0008335 | -0.00319 | -0.0086
-0.6 | -0.000756 | -0.00312 | -0.00899
-0.59 | -0.0006935 | -0.00262 | -0.00875
-0.58 | -0.0006925 | -0.002625 | -0.00869
-0.57 | -0.000692 | -0.002575 | -0.00776
-0.56 | -0.000631 | -0.002075 | -0.006865
-0.55 | -0.000591 | -0.00209 | -0.00706
-0.54 | -0.000586 | -0.00255 | -0.006685
-0.53 | -0.000514 | -0.00231 | -0.006375
-0.52 | -0.0004885 | -0.00183 | -0.00648
-0.51 | -0.0004815 | -0.001665 | -0.006335
-0.5 | -0.0003675 | -0.00147 | -0.00522
-0.49 | -0.000278 | -0.001225 | -0.003515
-0.48 | -0.0002075 | -0.00119 | -0.003465
-0.47 | -9.2e-05 | -0.0007435 | -0.002105
-0.46 | 2.15e-05 | -0.0001265 | -0.00028
-0.45 | 0.0002265 | 0.0003815 | 0.001495
-0.44 | 0.0004925 | 0.0013 | 0.00511
-0.43 | 0.000835 | 0.002694 | 0.00891
-0.42 | 0.0013225 | 0.0046765 | 0.01459
-0.41 | 0.00195 | 0.006738 | 0.0228
-0.4 | 0.0028585 | 0.009655 | 0.033445
-0.39 | 0.004088 | 0.014185 | 0.048885
-0.38 | 0.005741 | 0.02013 | 0.069995
-0.37 | 0.008059 | 0.02813 | 0.10056
-0.36 | 0.0111875 | 0.03899 | 0.145595
-0.35 | 0.017971 | 0.055185 | 0.20677
-0.34 | 0.0244055 | 0.07722 | 0.28595
-0.33 | 0.031185 | 0.10693 | 0.3971
-0.32 | 0.04287 | 0.154635 | 0.55295
-0.31 | 0.05898 | 0.211005 | 0.76585
-0.3 | 0.081155 | 0.28325 | 1.06015
-0.29 | 0.11032 | 0.3854 | 1.49345
-0.28 | 0.16559 | 0.5342 | 2.03085
-0.27 | 0.225305 | 0.73995 | 2.7735
-0.26 | 0.2916 | 1.0054 | 3.7485
-0.25 | 0.39385 | 1.41125 | 5.1355
-0.24 | 0.5401 | 1.8994 | 7.038
-0.23 | 0.7366 | 2.5145 | 9.405
-0.22 | 0.9931 | 3.3825 | 12.6375
-0.21 | 1.4043 | 4.594 | 17.036
-0.2 | 1.8972 | 6.202 | 22.563
-0.19 | 2.511 | 8.292 | 30.285
-0.18 | 3.3595 | 11.1195 | 40.4
-0.17 | 4.45 | 14.6825 | 51.31
-0.16 | 5.988 | 19.247 | 66.84
-0.15 | 8.0565 | 25.565 | 86.64
-0.14 | 10.642 | 33.405 | 107.825
-0.13 | 14.079 | 43.42 | 136.175
-0.12 | 18.533 | 56.36 | 169.855
-0.11 | 24.325 | 71.76 | 204.85
-0.1 | 31.815 | 90.68 | 245.2
-0.09 | 41.235 | 114.935 | 290.5
-0.08 | 52.91 | 142 | 333.15
-0.07 | 66.655 | 173.9 | 382
-0.06 | 84.64 | 212.3 | 439.65
-0.05 | 104.715 | 253.15 | 490.3
-0.04 | 125.75 | 295.1 | 537.95
-0.03 | 152.575 | 344.5 | 591.5
-0.02 | 184.3 | 396.7 | 645.2
-0.01 | 216.95 | 449.2 | 704.45
0 | 252 | 498.5 | 753.15
0.01 | 286.6 | 552.25 | 788.5
0.02 | 320.9 | 611.05 | 836.5
0.03 | 357.65 | 655.4 | 875.5
0.04 | 388.1 | 698.4 | 913
0.05 | 416.9 | 744.85 | 954.5
0.06 | 446.15 | 793.5 | 990
0.07 | 469.75 | 825.5 | 1015
0.08 | 486.4 | 859 | 1040
0.09 | 498.15 | 902.5 | 1073.5
0.1 | 498.45 | 931 | 1098.5
0.11 | 502.9 | 963.5 | 1126
0.12 | 513.5 | 990 | 1134
0.13 | 508 | 1005.5 | 1147.5
0.14 | 500.5 | 1030.5 | 1168.5
0.15 | 495 | 1059.5 | 1179
0.16 | 479 | 1062.5 | 1194
0.17 | 454.5 | 1074.5 | 1192
0.18 | 436.5 | 1100.5 | 1196.5
0.19 | 420 | 1109.5 | 1211.5
0.2 | 408 | 1123.5 | 1219
0.21 | 390.5 | 1124 | 1213
0.22 | 364.5 | 1128.5 | 1218
0.23 | 343 | 1137.5 | 1218.5
0.24 | 319.5 | 1138.5 | 1216.5
0.25 | 304.5 | 1147 | 1222.5
0.26 | 292 | 1135 | 1200.5
0.27 | 271.5 | 1131 | 1195
0.28 | 255.5 | 1136.5 | 1200
0.29 | 245.5 | 1130.5 | 1191
0.3 | 219.5 | 1118.5 | 1186
0.31 | 199.5 | 1107.5 | 1168
0.32 | 201 | 1104.5 | 1159.5
0.33 | 187 | 1097 | 1151.5
0.34 | 178.5 | 1079.5 | 1137
0.35 | 161.5 | 1056 | 1119
0.36 | 138 | 1050.5 | 1108
0.37 | 145.5 | 1041.5 | 1098
0.38 | 136.5 | 1017.5 | 1073.5
0.39 | 121 | 993 | 1059
0.4 | 116 | 968 | 1032.5
0.41 | 109 | 954.5 | 1024
0.42 | 107.5 | 937.5 | 1010.5
0.43 | 101.5 | 906 | 980.5
0.44 | 86 | 879 | 963
0.45 | 86 | 854.5 | 941.5
0.46 | 90 | 828.5 | 915.5
0.47 | 74 | 802.5 | 890
0.48 | 77.5 | 768.5 | 870
0.49 | 73.5 | 735.5 | 830
0.5 | 56 | 722 | 800