## IDS-VDS Characteristic (mA-mm)
VGS (V) | VDS = 0.100 V | VDS = 0.500 V | VDS = 0.900 V
-0.75 | 0.00038662 | 0.0015939 | 0.005237
-0.74 | 0.0003701 | 0.001538 | 0.005056
-0.73 | 0.00035165 | 0.0014747 | 0.0049147
-0.72 | 0.00033568 | 0.0014228 | 0.0047886
-0.71 | 0.00031926 | 0.0013723 | 0.0046326
-0.7 | 0.00030604 | 0.0013236 | 0.0045007
-0.69 | 0.0002937 | 0.001276 | 0.0043427
-0.68 | 0.00028069 | 0.0012262 | 0.0041939
-0.67 | 0.00026714 | 0.0011813 | 0.0040884
-0.66 | 0.00025425 | 0.0011405 | 0.0039496
-0.65 | 0.00024296 | 0.0011013 | 0.0038311
-0.64 | 0.00023154 | 0.0010552 | 0.0037102
-0.63 | 0.00022189 | 0.0010188 | 0.0035824
-0.62 | 0.00021071 | 0.0009792 | 0.0034741
-0.61 | 0.00020165 | 0.000944 | 0.0033562
-0.6 | 0.00019207 | 0.0009093 | 0.0032683
-0.59 | 0.00018254 | 0.0008745 | 0.0031641
-0.58 | 0.00017532 | 0.0008416 | 0.0030628
-0.57 | 0.00016708 | 0.0008128 | 0.002951
-0.56 | 0.00015968 | 0.0007869 | 0.0028505
-0.55 | 0.00015256 | 0.0007528 | 0.0027631
-0.54 | 0.00014563 | 0.0007272 | 0.0026857
-0.53 | 0.00013892 | 0.0007005 | 0.0025914
-0.52 | 0.00013185 | 0.0006726 | 0.002531
-0.51 | 0.00012626 | 0.0006501 | 0.0024582
-0.5 | 0.00012079 | 0.0006313 | 0.0023921
-0.49 | 0.00011579 | 0.0006114 | 0.0023282
-0.48 | 0.00011241 | 0.0005946 | 0.0022722
-0.47 | 0.00011029 | 0.0005844 | 0.0022281
-0.46 | 0.00010887 | 0.0005745 | 0.0021939
-0.45 | 0.00010864 | 0.00057 | 0.0021815
-0.44 | 0.00011112 | 0.0005726 | 0.0021901
-0.43 | 0.00011559 | 0.0005887 | 0.0022266
-0.42 | 0.00012487 | 0.0006117 | 0.0023209
-0.41 | 0.00013993 | 0.00066 | 0.0024671
-0.4 | 0.00016049 | 0.0007268 | 0.0026933
-0.39 | 0.00019083 | 0.0008306 | 0.0030487
-0.38 | 0.0002354 | 0.0009812 | 0.0035558
-0.37 | 0.00029622 | 0.0011906 | 0.0043028
-0.36 | 0.00038319 | 0.0014859 | 0.0053726
-0.35 | 0.00050636 | 0.0019101 | 0.006979
-0.34 | 0.0007199 | 0.0025016 | 0.009076
-0.33 | 0.0009641 | 0.0033054 | 0.012124
-0.32 | 0.0013081 | 0.004449 | 0.016383
-0.31 | 0.0017741 | 0.006158 | 0.022221
-0.3 | 0.0024197 | 0.008374 | 0.030595
-0.29 | 0.003304 | 0.011399 | 0.042016
-0.28 | 0.0045176 | 0.015624 | 0.05784
-0.27 | 0.006445 | 0.021403 | 0.08018
-0.26 | 0.008811 | 0.029252 | 0.10879
-0.25 | 0.012004 | 0.040105 | 0.15071
-0.24 | 0.016291 | 0.054755 | 0.20584
-0.23 | 0.022347 | 0.07622 | 0.28196
-0.22 | 0.030442 | 0.10322 | 0.38422
-0.21 | 0.04143 | 0.14053 | 0.52155
-0.2 | 0.056267 | 0.19017 | 0.7083
-0.19 | 0.07813 | 0.25747 | 0.9543
-0.18 | 0.10614 | 0.34874 | 1.2858
-0.17 | 0.14358 | 0.46805 | 1.7169
-0.16 | 0.19258 | 0.6307 | 2.2877
-0.15 | 0.2597 | 0.8446 | 3.0014
-0.14 | 0.34925 | 1.128 | 3.9402
-0.13 | 0.46785 | 1.4866 | 5.1292
-0.12 | 0.6236 | 1.9667 | 6.609
-0.11 | 0.8294 | 2.5732 | 8.393
-0.1 | 1.1036 | 3.3593 | 10.606
-0.09 | 1.4554 | 4.3739 | 13.205
-0.08 | 1.9164 | 5.5923 | 16.294
-0.07 | 2.4993 | 7.135 | 19.797
-0.06 | 3.2336 | 9.006 | 23.889
-0.05 | 4.1739 | 11.29 | 28.442
-0.04 | 5.3049 | 14.005 | 33.526
-0.03 | 6.655 | 17.124 | 39.105
-0.02 | 8.324 | 20.756 | 45.098
-0.01 | 10.318 | 24.94 | 51.858
0 | 12.642 | 29.743 | 59.2
0.01 | 15.337 | 34.961 | 66.84
0.02 | 18.322 | 40.679 | 74.82
0.03 | 21.736 | 46.967 | 83.5
0.04 | 25.409 | 53.692 | 92.22
0.05 | 29.429 | 60.91 | 101.59
0.06 | 33.757 | 68.52 | 111.25
0.07 | 38.335 | 76.68 | 121.34
0.08 | 43.098 | 85.01 | 131.68
0.09 | 48.018 | 93.93 | 142.02
0.1 | 53.07 | 103.08 | 152.92
0.11 | 57.97 | 112.44 | 163.95
0.12 | 63.19 | 122.33 | 175.31
0.13 | 68.28 | 132.22 | 186.67
0.14 | 73.33 | 142.42 | 198.25
0.15 | 78.24 | 152.73 | 209.83
0.16 | 83.14 | 163.49 | 221.8
0.17 | 87.86 | 174.03 | 233.74
0.18 | 92.34 | 185 | 245.52
0.19 | 96.63 | 195.99 | 257.7
0.2 | 100.8 | 207.11 | 269.81
0.21 | 104.79 | 218.39 | 282.04
0.22 | 108.49 | 229.62 | 294.29
0.23 | 112.1 | 240.99 | 306.38
0.24 | 115.45 | 252.31 | 318.56
0.25 | 118.69 | 263.78 | 330.8
0.26 | 121.64 | 275.19 | 342.87
0.27 | 124.4 | 286.41 | 354.84
0.28 | 127.01 | 297.89 | 366.82
0.29 | 129.54 | 309.12 | 378.76
0.3 | 132.06 | 320.46 | 390.77
0.31 | 134.13 | 331.65 | 402.56
0.32 | 136.11 | 342.64 | 414.09
0.33 | 138.01 | 353.75 | 425.78
0.34 | 139.76 | 364.56 | 437.19
0.35 | 141.62 | 375.3 | 448.49
0.36 | 143.08 | 385.79 | 459.76
0.37 | 144.54 | 396.33 | 470.72
0.38 | 145.91 | 406.65 | 481.64
0.39 | 147.39 | 416.67 | 492.33
0.4 | 148.59 | 426.61 | 502.84
0.41 | 149.69 | 436.19 | 513.08
0.42 | 150.7 | 445.76 | 523.4
0.43 | 151.72 | 454.99 | 533.29
0.44 | 152.98 | 463.89 | 543.09
0.45 | 153.68 | 472.66 | 552.56
0.46 | 154.48 | 481.12 | 561.83
0.47 | 155.28 | 489.31 | 570.8
0.48 | 156.01 | 497.21 | 579.6
0.49 | 156.99 | 504.77 | 588.2
0.5 | 157.45 | 512.09 | 596.6

## Tranconductance (mS-mm)
VGS (V) | VDS = 0.100 V | VDS = 0.500 V | VDS = 0.900 V
-0.75 | -0.001652 | -0.00559 | -0.0181
-0.74 | -0.0017485 | -0.00596 | -0.016115
-0.73 | -0.001721 | -0.00576 | -0.01337
-0.72 | -0.0016195 | -0.00512 | -0.014105
-0.71 | -0.001482 | -0.00496 | -0.014395
-0.7 | -0.001278 | -0.004815 | -0.014495
-0.69 | -0.0012675 | -0.00487 | -0.01534
-0.68 | -0.001328 | -0.004735 | -0.012715
-0.67 | -0.001322 | -0.004285 | -0.012215
-0.66 | -0.001209 | -0.004 | -0.012865
-0.65 | -0.0011355 | -0.004265 | -0.01197
-0.64 | -0.0010535 | -0.004125 | -0.012435
-0.63 | -0.0010415 | -0.0038 | -0.011805
-0.62 | -0.001012 | -0.00374 | -0.01131
-0.61 | -0.000932 | -0.003495 | -0.01029
-0.6 | -0.0009555 | -0.003475 | -0.009605
-0.59 | -0.0008375 | -0.003385 | -0.010275
-0.58 | -0.000773 | -0.003085 | -0.010655
-0.57 | -0.000782 | -0.002735 | -0.010615
-0.56 | -0.000726 | -0.003 | -0.009395
-0.55 | -0.0007025 | -0.002985 | -0.00824
-0.54 | -0.000682 | -0.002615 | -0.008585
-0.53 | -0.000689 | -0.00273 | -0.007735
-0.52 | -0.000633 | -0.00252 | -0.00666
-0.51 | -0.000553 | -0.002065 | -0.006945
-0.5 | -0.0005235 | -0.001935 | -0.0065
-0.49 | -0.000419 | -0.001835 | -0.005995
-0.48 | -0.000275 | -0.00135 | -0.005005
-0.47 | -0.000177 | -0.001005 | -0.003915
-0.46 | -8.25e-05 | -0.00072 | -0.00233
-0.45 | 0.0001125 | -9.5e-05 | -0.00019
-0.44 | 0.0003475 | 0.000935 | 0.002255
-0.43 | 0.0006875 | 0.001955 | 0.00654
-0.42 | 0.001217 | 0.003565 | 0.012025
-0.41 | 0.001781 | 0.005755 | 0.01862
-0.4 | 0.002545 | 0.00853 | 0.02908
-0.39 | 0.0037455 | 0.01272 | 0.043125
-0.38 | 0.0052695 | 0.018 | 0.062705
-0.37 | 0.0073895 | 0.025235 | 0.09084
-0.36 | 0.010507 | 0.035975 | 0.13381
-0.35 | 0.0168355 | 0.050785 | 0.18517
-0.34 | 0.022887 | 0.069765 | 0.25725
-0.33 | 0.02941 | 0.09737 | 0.36535
-0.32 | 0.0405 | 0.14263 | 0.50485
-0.31 | 0.05558 | 0.19625 | 0.7106
-0.3 | 0.076495 | 0.26205 | 0.98975
-0.29 | 0.104895 | 0.3625 | 1.36225
-0.28 | 0.15705 | 0.5002 | 1.9082
-0.27 | 0.21467 | 0.6814 | 2.5475
-0.26 | 0.27795 | 0.9351 | 3.5265
-0.25 | 0.374 | 1.27515 | 4.8525
-0.24 | 0.51715 | 1.80575 | 6.5625
-0.23 | 0.70755 | 2.42325 | 8.919
-0.22 | 0.95415 | 3.2155 | 11.9795
-0.21 | 1.29125 | 4.3475 | 16.204
-0.2 | 1.835 | 5.847 | 21.6375
-0.19 | 2.49365 | 7.9285 | 28.875
-0.18 | 3.2725 | 10.529 | 38.13
-0.17 | 4.322 | 14.098 | 50.095
-0.16 | 5.806 | 18.8275 | 64.225
-0.15 | 7.8335 | 24.865 | 82.625
-0.14 | 10.4075 | 32.1 | 106.39
-0.13 | 13.7175 | 41.935 | 133.44
-0.12 | 18.0775 | 54.33 | 163.19
-0.11 | 24 | 69.63 | 199.85
-0.1 | 31.3 | 90.035 | 240.6
-0.09 | 40.64 | 111.65 | 284.4
-0.08 | 52.195 | 138.055 | 329.6
-0.07 | 65.86 | 170.685 | 379.75
-0.06 | 83.73 | 207.75 | 432.25
-0.05 | 103.565 | 249.95 | 481.85
-0.04 | 124.055 | 291.7 | 533.15
-0.03 | 150.955 | 337.55 | 578.6
-0.02 | 183.15 | 390.8 | 637.65
-0.01 | 215.9 | 449.35 | 705.1
0 | 250.95 | 501.05 | 749.1
0.01 | 284 | 546.8 | 781
0.02 | 319.95 | 600.3 | 833
0.03 | 354.35 | 650.65 | 870
0.04 | 384.65 | 697.15 | 904.5
0.05 | 417.4 | 741.4 | 951.5
0.06 | 445.3 | 788.5 | 987.5
0.07 | 467.05 | 824.5 | 1021.5
0.08 | 484.15 | 862.5 | 1034
0.09 | 498.6 | 903.5 | 1062
0.1 | 497.6 | 925.5 | 1096.5
0.11 | 506 | 962.5 | 1119.5
0.12 | 515.5 | 989 | 1136
0.13 | 507 | 1004.5 | 1147
0.14 | 498 | 1025.5 | 1158
0.15 | 490.5 | 1053.5 | 1177.5
0.16 | 481 | 1065 | 1195.5
0.17 | 460 | 1075.5 | 1186
0.18 | 438.5 | 1098 | 1198
0.19 | 423 | 1105.5 | 1214.5
0.2 | 408 | 1120 | 1217
0.21 | 384.5 | 1125.5 | 1224
0.22 | 365.5 | 1130 | 1217
0.23 | 348 | 1134.5 | 1213.5
0.24 | 329.5 | 1139.5 | 1221
0.25 | 309.5 | 1144 | 1215.5
0.26 | 285.5 | 1131.5 | 1202
0.27 | 268.5 | 1135 | 1197.5
0.28 | 257 | 1135.5 | 1196
0.29 | 252.5 | 1128.5 | 1197.5
0.3 | 229.5 | 1126.5 | 1190
0.31 | 202.5 | 1109 | 1166
0.32 | 194 | 1105 | 1161
0.33 | 182.5 | 1096 | 1155
0.34 | 180.5 | 1077.5 | 1135.5
0.35 | 166 | 1061.5 | 1128.5
0.36 | 146 | 1051.5 | 1111.5
0.37 | 141.5 | 1043 | 1094
0.38 | 142.5 | 1017 | 1080.5
0.39 | 134 | 998 | 1060
0.4 | 115 | 976 | 1037.5
0.41 | 105.5 | 957.5 | 1028
0.42 | 101.5 | 940 | 1010.5
0.43 | 114 | 906.5 | 984.5
0.44 | 98 | 883.5 | 963.5
0.45 | 75 | 861.5 | 937
0.46 | 80 | 832.5 | 912
0.47 | 76.5 | 804.5 | 888.5
0.48 | 85.5 | 773 | 870
0.49 | 72 | 744 | 850
0.5 | 46 | 732 | 840