## IDS-VDS Characteristic (mA-mm)
VGS (V) | VDS = 0.100 V | VDS = 0.500 V | VDS = 0.900 V
-0.75 | 0.00039438 | 0.0016592 | 0.005718
-0.74 | 0.00037413 | 0.0016036 | 0.005546
-0.73 | 0.00035833 | 0.0015388 | 0.00534
-0.72 | 0.00034169 | 0.0014876 | 0.005212
-0.71 | 0.00032574 | 0.0014405 | 0.005019
-0.7 | 0.0003109 | 0.0013843 | 0.0048462
-0.69 | 0.00029487 | 0.0013282 | 0.0047321
-0.68 | 0.00028284 | 0.0012926 | 0.0045721
-0.67 | 0.00026886 | 0.0012283 | 0.0044165
-0.66 | 0.00025379 | 0.0011832 | 0.0042943
-0.65 | 0.00024404 | 0.0011444 | 0.0041333
-0.64 | 0.00023422 | 0.0011012 | 0.0040426
-0.63 | 0.00022258 | 0.0010589 | 0.0038966
-0.62 | 0.00021219 | 0.0010199 | 0.0037511
-0.61 | 0.00020167 | 0.0009749 | 0.003647
-0.6 | 0.00019327 | 0.0009452 | 0.0035349
-0.59 | 0.00018328 | 0.0009063 | 0.0033917
-0.58 | 0.00017489 | 0.0008812 | 0.0032985
-0.57 | 0.00016607 | 0.0008405 | 0.0031745
-0.56 | 0.00015871 | 0.0008038 | 0.0030793
-0.55 | 0.00015039 | 0.0007759 | 0.0029755
-0.54 | 0.00014286 | 0.0007455 | 0.0028925
-0.53 | 0.00013609 | 0.0007214 | 0.0027968
-0.52 | 0.00013085 | 0.0006916 | 0.0027007
-0.51 | 0.00012476 | 0.0006684 | 0.002616
-0.5 | 0.00011873 | 0.0006392 | 0.002528
-0.49 | 0.00011459 | 0.0006186 | 0.0024777
-0.48 | 0.00011026 | 0.0006038 | 0.0024015
-0.47 | 0.00010755 | 0.0005918 | 0.0023473
-0.46 | 0.00010607 | 0.0005766 | 0.0023011
-0.45 | 0.00010567 | 0.0005711 | 0.0022784
-0.44 | 0.00010751 | 0.0005734 | 0.002287
-0.43 | 0.00011116 | 0.0005819 | 0.0023105
-0.42 | 0.00011884 | 0.0006063 | 0.002369
-0.41 | 0.0001309 | 0.0006447 | 0.0025065
-0.4 | 0.00014981 | 0.0007063 | 0.0026929
-0.39 | 0.00017798 | 0.0007985 | 0.0030128
-0.38 | 0.00021722 | 0.0009313 | 0.003466
-0.37 | 0.00027456 | 0.0011206 | 0.0041294
-0.36 | 0.0003547 | 0.0013937 | 0.0050992
-0.35 | 0.0004659 | 0.0017758 | 0.00654
-0.34 | 0.0006622 | 0.0023234 | 0.008484
-0.33 | 0.0008882 | 0.0030633 | 0.011219
-0.32 | 0.0012023 | 0.0041098 | 0.015145
-0.31 | 0.0016315 | 0.0055529 | 0.020597
-0.3 | 0.0022334 | 0.007812 | 0.028296
-0.29 | 0.0030556 | 0.01059 | 0.03883
-0.28 | 0.0041865 | 0.014485 | 0.05365
-0.27 | 0.005807 | 0.019945 | 0.07409
-0.26 | 0.007934 | 0.027151 | 0.10168
-0.25 | 0.010893 | 0.037422 | 0.13963
-0.24 | 0.014899 | 0.051315 | 0.19186
-0.23 | 0.020429 | 0.07143 | 0.26173
-0.22 | 0.027899 | 0.09645 | 0.35917
-0.21 | 0.038172 | 0.13121 | 0.48906
-0.2 | 0.05201 | 0.17875 | 0.6652
-0.19 | 0.07313 | 0.24228 | 0.8994
-0.18 | 0.09939 | 0.32903 | 1.2092
-0.17 | 0.13444 | 0.44244 | 1.6144
-0.16 | 0.18147 | 0.596 | 2.1484
-0.15 | 0.24451 | 0.7948 | 2.8429
-0.14 | 0.32908 | 1.0603 | 3.729
-0.13 | 0.4426 | 1.4051 | 4.8613
-0.12 | 0.5896 | 1.8611 | 6.297
-0.11 | 0.7893 | 2.4447 | 8.034
-0.1 | 1.0484 | 3.1974 | 10.124
-0.09 | 1.3888 | 4.1505 | 12.69
-0.08 | 1.835 | 5.3519 | 15.667
-0.07 | 2.3893 | 6.853 | 19.126
-0.06 | 3.108 | 8.607 | 23.103
-0.05 | 4.0057 | 10.862 | 27.591
-0.04 | 5.1079 | 13.464 | 32.539
-0.03 | 6.401 | 16.564 | 38.031
-0.02 | 8.037 | 20.148 | 44.133
-0.01 | 9.983 | 24.173 | 50.679
0 | 12.283 | 28.874 | 57.89
0.01 | 14.917 | 34.039 | 65.46
0.02 | 17.845 | 39.706 | 73.29
0.03 | 21.23 | 45.873 | 81.88
0.04 | 24.895 | 52.557 | 90.72
0.05 | 28.873 | 59.65 | 99.95
0.06 | 33.147 | 67.35 | 109.54
0.07 | 37.76 | 75.42 | 119.52
0.08 | 42.494 | 83.78 | 129.75
0.09 | 47.371 | 92.61 | 140.27
0.1 | 52.407 | 101.56 | 151.08
0.11 | 57.44 | 111.04 | 161.95
0.12 | 62.59 | 120.79 | 173.36
0.13 | 67.7 | 130.72 | 184.83
0.14 | 72.7 | 140.82 | 196.27
0.15 | 77.72 | 151.29 | 208.03
0.16 | 82.62 | 161.91 | 219.75
0.17 | 87.31 | 172.6 | 231.76
0.18 | 91.8 | 183.55 | 243.73
0.19 | 96.15 | 194.37 | 255.76
0.2 | 100.28 | 205.57 | 267.92
0.21 | 104.35 | 216.97 | 280.07
0.22 | 108.22 | 228.19 | 292.29
0.23 | 111.84 | 239.56 | 304.43
0.24 | 115.09 | 250.91 | 316.6
0.25 | 118.31 | 262.43 | 328.78
0.26 | 121.3 | 273.79 | 340.96
0.27 | 124.1 | 285.21 | 353
0.28 | 127.01 | 296.48 | 365.06
0.29 | 129.46 | 307.82 | 377.1
0.3 | 131.74 | 319.19 | 388.88
0.31 | 133.89 | 330.4 | 400.8
0.32 | 135.93 | 341.52 | 412.67
0.33 | 138.09 | 352.51 | 424.16
0.34 | 139.89 | 363.45 | 435.73
0.35 | 141.44 | 374.27 | 447.01
0.36 | 143.04 | 384.85 | 458.28
0.37 | 144.74 | 395.47 | 469.48
0.38 | 146.15 | 405.71 | 480.38
0.39 | 147.44 | 415.84 | 490.99
0.4 | 148.58 | 425.78 | 501.59
0.41 | 149.65 | 435.52 | 512.03
0.42 | 151.13 | 445.07 | 522.29
0.43 | 152.04 | 454.42 | 532.37
0.44 | 152.92 | 463.43 | 541.97
0.45 | 153.81 | 472.22 | 551.61
0.46 | 154.61 | 480.83 | 561.11
0.47 | 155.69 | 488.95 | 570.1
0.48 | 156.43 | 497 | 579
0.49 | 157.03 | 504.71 | 588
0.5 | 157.73 | 512.08 | 596.2

## Tranconductance (mS-mm)
VGS (V) | VDS = 0.100 V | VDS = 0.500 V | VDS = 0.900 V
-0.75 | -0.002025 | -0.00556 | -0.0172
-0.74 | -0.0018025 | -0.00602 | -0.0189
-0.73 | -0.001622 | -0.0058 | -0.0167
-0.72 | -0.0016295 | -0.004915 | -0.01605
-0.71 | -0.0015395 | -0.005165 | -0.01829
-0.7 | -0.0015435 | -0.005615 | -0.014345
-0.69 | -0.001403 | -0.004585 | -0.013705
-0.68 | -0.0013005 | -0.004995 | -0.01578
-0.67 | -0.0014525 | -0.00547 | -0.01389
-0.66 | -0.001241 | -0.004195 | -0.01416
-0.65 | -0.0009785 | -0.0041 | -0.012585
-0.64 | -0.001073 | -0.004275 | -0.011835
-0.63 | -0.0011015 | -0.004065 | -0.014575
-0.62 | -0.0010455 | -0.0042 | -0.01248
-0.61 | -0.000946 | -0.003735 | -0.01081
-0.6 | -0.0009195 | -0.00343 | -0.012765
-0.59 | -0.000919 | -0.0032 | -0.01182
-0.58 | -0.0008605 | -0.00329 | -0.01086
-0.57 | -0.000809 | -0.00387 | -0.01096
-0.56 | -0.000784 | -0.00323 | -0.00995
-0.55 | -0.0007925 | -0.002915 | -0.00934
-0.54 | -0.000715 | -0.002725 | -0.008935
-0.53 | -0.0006005 | -0.002695 | -0.00959
-0.52 | -0.0005665 | -0.00265 | -0.00904
-0.51 | -0.000606 | -0.00262 | -0.008635
-0.5 | -0.0005085 | -0.00249 | -0.006915
-0.49 | -0.0004235 | -0.00177 | -0.006325
-0.48 | -0.000352 | -0.00134 | -0.00652
-0.47 | -0.0002095 | -0.00136 | -0.00502
-0.46 | -9.4e-05 | -0.001035 | -0.003445
-0.45 | 7.2e-05 | -0.00016 | -0.000705
-0.44 | 0.0002745 | 0.00054 | 0.001605
-0.43 | 0.0005665 | 0.001645 | 0.0041
-0.42 | 0.000987 | 0.00314 | 0.0098
-0.41 | 0.0015485 | 0.005 | 0.016195
-0.4 | 0.002354 | 0.00769 | 0.025315
-0.39 | 0.0033705 | 0.01125 | 0.038655
-0.38 | 0.004829 | 0.016105 | 0.05583
-0.37 | 0.006874 | 0.02312 | 0.08166
-0.36 | 0.009567 | 0.03276 | 0.12053
-0.35 | 0.015375 | 0.046485 | 0.16924
-0.34 | 0.021115 | 0.064375 | 0.23395
-0.33 | 0.027005 | 0.08932 | 0.33305
-0.32 | 0.037165 | 0.12448 | 0.4689
-0.31 | 0.051555 | 0.18511 | 0.65755
-0.3 | 0.071205 | 0.251855 | 0.91165
-0.29 | 0.097655 | 0.33365 | 1.2677
-0.28 | 0.13757 | 0.46775 | 1.763
-0.27 | 0.187375 | 0.6333 | 2.4015
-0.26 | 0.2543 | 0.87385 | 3.277
-0.25 | 0.34825 | 1.2082 | 4.509
-0.24 | 0.4768 | 1.7004 | 6.105
-0.23 | 0.65 | 2.25675 | 8.3655
-0.22 | 0.88715 | 2.989 | 11.3665
-0.21 | 1.20555 | 4.115 | 15.3015
-0.2 | 1.7479 | 5.5535 | 20.517
-0.19 | 2.369 | 7.514 | 27.2
-0.18 | 3.0655 | 10.008 | 35.75
-0.17 | 4.104 | 13.3485 | 46.96
-0.16 | 5.5035 | 17.618 | 61.425
-0.15 | 7.3805 | 23.215 | 79.03
-0.14 | 9.9045 | 30.515 | 100.92
-0.13 | 13.026 | 40.04 | 128.4
-0.12 | 17.335 | 51.98 | 158.635
-0.11 | 22.94 | 66.815 | 191.35
-0.1 | 29.975 | 85.29 | 232.8
-0.09 | 39.33 | 107.725 | 277.15
-0.08 | 50.025 | 135.125 | 321.8
-0.07 | 63.65 | 162.755 | 371.8
-0.06 | 80.82 | 200.45 | 423.25
-0.05 | 99.995 | 242.85 | 471.8
-0.04 | 119.765 | 285.1 | 522
-0.03 | 146.455 | 334.2 | 579.7
-0.02 | 179.1 | 380.45 | 632.4
-0.01 | 212.3 | 436.3 | 687.85
0 | 246.7 | 493.3 | 739.05
0.01 | 278.1 | 541.6 | 770
0.02 | 315.65 | 591.7 | 821
0.03 | 352.5 | 642.55 | 871.5
0.04 | 382.15 | 688.85 | 903.5
0.05 | 412.6 | 739.65 | 941
0.06 | 444.35 | 788.5 | 978.5
0.07 | 467.35 | 821.5 | 1010.5
0.08 | 480.55 | 859.5 | 1037.5
0.09 | 495.65 | 889 | 1066.5
0.1 | 503.45 | 921.5 | 1084
0.11 | 509.15 | 961.5 | 1114
0.12 | 513 | 984 | 1144
0.13 | 505.5 | 1001.5 | 1145.5
0.14 | 501 | 1028.5 | 1160
0.15 | 496 | 1054.5 | 1174
0.16 | 479.5 | 1065.5 | 1186.5
0.17 | 459 | 1082 | 1199
0.18 | 442 | 1088.5 | 1200
0.19 | 424 | 1101 | 1209.5
0.2 | 410 | 1130 | 1215.5
0.21 | 397 | 1131 | 1218.5
0.22 | 374.5 | 1129.5 | 1218
0.23 | 343.5 | 1136 | 1215.5
0.24 | 323.5 | 1143.5 | 1217.5
0.25 | 310.5 | 1144 | 1218
0.26 | 289.5 | 1139 | 1211
0.27 | 285.5 | 1134.5 | 1205
0.28 | 268 | 1130.5 | 1205
0.29 | 236.5 | 1135.5 | 1191
0.3 | 221.5 | 1129 | 1185
0.31 | 209.5 | 1116.5 | 1189.5
0.32 | 210 | 1105.5 | 1168
0.33 | 198 | 1096.5 | 1153
0.34 | 167.5 | 1088 | 1142.5
0.35 | 157.5 | 1070 | 1127.5
0.36 | 165 | 1060 | 1123.5
0.37 | 155.5 | 1043 | 1105
0.38 | 135 | 1018.5 | 1075.5
0.39 | 121.5 | 1003.5 | 1060.5
0.4 | 110.5 | 984 | 1052
0.41 | 127.5 | 964.5 | 1035
0.42 | 119.5 | 945 | 1017
0.43 | 89.5 | 918 | 984
0.44 | 88.5 | 890 | 962
0.45 | 84.5 | 870 | 957
0.46 | 94 | 836.5 | 924.5
0.47 | 91 | 808.5 | 894.5
0.48 | 67 | 788 | 895
0.49 | 65 | 754 | 860
0.5 | 70 | 737 | 820