## IDS-VDS Characteristic (mA-mm)
VGS (V) | VDS = 0.100 V | VDS = 0.500 V | VDS = 0.900 V
-0.75 | 0.0003641 | 0.0015122 | 0.005067
-0.74 | 0.00034679 | 0.001463 | 0.0048949
-0.73 | 0.00033296 | 0.0014039 | 0.004755
-0.72 | 0.00031675 | 0.0013603 | 0.0046014
-0.71 | 0.00030214 | 0.0013012 | 0.0044597
-0.7 | 0.00028651 | 0.0012522 | 0.0043337
-0.69 | 0.00027522 | 0.0012064 | 0.0041978
-0.68 | 0.00026194 | 0.0011726 | 0.004064
-0.67 | 0.00024964 | 0.0011319 | 0.0039566
-0.66 | 0.00023898 | 0.0010925 | 0.0038291
-0.65 | 0.00022798 | 0.001045 | 0.0037061
-0.64 | 0.00021802 | 0.0010067 | 0.0036133
-0.63 | 0.00020802 | 0.0009631 | 0.0034678
-0.62 | 0.00019884 | 0.000928 | 0.0033505
-0.61 | 0.00019043 | 0.0008973 | 0.003259
-0.6 | 0.00018019 | 0.0008701 | 0.003158
-0.59 | 0.00017077 | 0.0008322 | 0.0030353
-0.58 | 0.00016331 | 0.000801 | 0.0029489
-0.57 | 0.00015672 | 0.0007741 | 0.0028429
-0.56 | 0.00014861 | 0.0007436 | 0.0027478
-0.55 | 0.00014165 | 0.0007195 | 0.0026768
-0.54 | 0.00013621 | 0.0006917 | 0.0025736
-0.53 | 0.00012942 | 0.0006706 | 0.0024953
-0.52 | 0.00012465 | 0.0006434 | 0.0024271
-0.51 | 0.00011948 | 0.0006185 | 0.002364
-0.5 | 0.00011484 | 0.0006 | 0.0022923
-0.49 | 0.00011035 | 0.0005824 | 0.0022376
-0.48 | 0.00010658 | 0.0005649 | 0.002174
-0.47 | 0.00010444 | 0.0005523 | 0.002144
-0.46 | 0.00010327 | 0.0005446 | 0.0021096
-0.45 | 0.00010333 | 0.0005408 | 0.0020976
-0.44 | 0.00010538 | 0.0005483 | 0.0021081
-0.43 | 0.000111 | 0.0005627 | 0.0021637
-0.42 | 0.00011985 | 0.0005903 | 0.0022398
-0.41 | 0.00013419 | 0.0006351 | 0.0024004
-0.4 | 0.00015529 | 0.0007063 | 0.0026281
-0.39 | 0.00018631 | 0.0008077 | 0.002985
-0.38 | 0.00022963 | 0.0009568 | 0.0034991
-0.37 | 0.00029098 | 0.0011659 | 0.0042405
-0.36 | 0.00037774 | 0.0014659 | 0.0053066
-0.35 | 0.00049855 | 0.0018727 | 0.006886
-0.34 | 0.0007103 | 0.002473 | 0.009068
-0.33 | 0.0009497 | 0.0032782 | 0.012027
-0.32 | 0.0012863 | 0.0044196 | 0.0163
-0.31 | 0.0017471 | 0.006145 | 0.022213
-0.3 | 0.0023844 | 0.008346 | 0.030322
-0.29 | 0.0032647 | 0.011381 | 0.041825
-0.28 | 0.0044672 | 0.015516 | 0.05751
-0.27 | 0.006373 | 0.021318 | 0.07932
-0.26 | 0.008693 | 0.02933 | 0.10914
-0.25 | 0.011899 | 0.040161 | 0.14917
-0.24 | 0.016236 | 0.054865 | 0.20446
-0.23 | 0.0222 | 0.07641 | 0.28032
-0.22 | 0.030158 | 0.10358 | 0.38159
-0.21 | 0.041206 | 0.14081 | 0.51976
-0.2 | 0.05605 | 0.18994 | 0.7055
-0.19 | 0.07795 | 0.25722 | 0.9476
-0.18 | 0.10552 | 0.34821 | 1.2737
-0.17 | 0.14272 | 0.4712 | 1.708
-0.16 | 0.19252 | 0.6317 | 2.2643
-0.15 | 0.25958 | 0.8419 | 2.9951
-0.14 | 0.34872 | 1.1272 | 3.9191
-0.13 | 0.46742 | 1.4845 | 5.0881
-0.12 | 0.624 | 1.9612 | 6.563
-0.11 | 0.8322 | 2.5792 | 8.378
-0.1 | 1.1048 | 3.3643 | 10.546
-0.09 | 1.4623 | 4.3597 | 13.149
-0.08 | 1.9208 | 5.5952 | 16.208
-0.07 | 2.4957 | 7.146 | 19.746
-0.06 | 3.246 | 9.017 | 23.726
-0.05 | 4.1747 | 11.302 | 28.326
-0.04 | 5.3156 | 13.969 | 33.41
-0.03 | 6.671 | 17.146 | 39.038
-0.02 | 8.34 | 20.766 | 45.211
-0.01 | 10.338 | 24.99 | 51.721
0 | 12.674 | 29.781 | 59.05
0.01 | 15.378 | 34.947 | 66.74
0.02 | 18.342 | 40.723 | 74.78
0.03 | 21.768 | 47.053 | 83.28
0.04 | 25.473 | 53.777 | 92.28
0.05 | 29.501 | 60.94 | 101.42
0.06 | 33.833 | 68.72 | 111.16
0.07 | 38.446 | 76.72 | 121.26
0.08 | 43.222 | 85.23 | 131.52
0.09 | 48.132 | 94.07 | 142.1
0.1 | 53.175 | 103.23 | 152.84
0.11 | 58.06 | 112.74 | 163.95
0.12 | 63.23 | 122.42 | 175.29
0.13 | 68.38 | 132.44 | 186.69
0.14 | 73.4 | 142.66 | 198.13
0.15 | 78.37 | 153.08 | 209.89
0.16 | 83.27 | 163.57 | 221.86
0.17 | 87.93 | 174.49 | 233.8
0.18 | 92.46 | 185.35 | 245.81
0.19 | 96.73 | 196.33 | 257.72
0.2 | 100.83 | 207.61 | 269.99
0.21 | 104.82 | 218.75 | 282.27
0.22 | 108.57 | 230.13 | 294.41
0.23 | 112.22 | 241.51 | 306.67
0.24 | 115.46 | 252.81 | 318.67
0.25 | 118.65 | 264.35 | 331.01
0.26 | 121.5 | 275.69 | 343.14
0.27 | 124.43 | 287.09 | 355.25
0.28 | 127.11 | 298.39 | 367.15
0.29 | 129.59 | 309.68 | 379.13
0.3 | 131.84 | 320.98 | 391.12
0.31 | 134 | 332.13 | 402.87
0.32 | 136.15 | 343.25 | 414.6
0.33 | 138.06 | 354.33 | 426.01
0.34 | 139.8 | 365.23 | 437.6
0.35 | 141.42 | 375.81 | 448.93
0.36 | 142.85 | 386.43 | 460.08
0.37 | 144.58 | 397.02 | 471.25
0.38 | 145.89 | 407.25 | 481.98
0.39 | 147.13 | 417.35 | 492.84
0.4 | 148.25 | 427.14 | 503.25
0.41 | 149.49 | 436.85 | 513.67
0.42 | 150.65 | 446.39 | 523.81
0.43 | 151.7 | 455.61 | 533.77
0.44 | 152.5 | 464.52 | 543.57
0.45 | 153.36 | 473.26 | 553.05
0.46 | 154.57 | 481.8 | 562.53
0.47 | 155.22 | 489.96 | 571.5
0.48 | 155.95 | 497.83 | 580.2
0.49 | 156.6 | 505.34 | 588.7
0.5 | 157.2 | 512.73 | 597.2

## Tranconductance (mS-mm)
VGS (V) | VDS = 0.100 V | VDS = 0.500 V | VDS = 0.900 V
-0.75 | -0.001731 | -0.00492 | -0.01721
-0.74 | -0.001557 | -0.005415 | -0.0156
-0.73 | -0.001502 | -0.005135 | -0.014675
-0.72 | -0.001541 | -0.005135 | -0.014765
-0.71 | -0.001512 | -0.005405 | -0.013385
-0.7 | -0.001346 | -0.00474 | -0.013095
-0.69 | -0.0012285 | -0.00398 | -0.013485
-0.68 | -0.001279 | -0.003725 | -0.01206
-0.67 | -0.001148 | -0.004005 | -0.011745
-0.66 | -0.001083 | -0.004345 | -0.012525
-0.65 | -0.001048 | -0.00429 | -0.01079
-0.64 | -0.000998 | -0.004095 | -0.011915
-0.63 | -0.000959 | -0.003935 | -0.01314
-0.62 | -0.0008795 | -0.00329 | -0.01044
-0.61 | -0.0009325 | -0.002895 | -0.009625
-0.6 | -0.000983 | -0.003255 | -0.011185
-0.59 | -0.000844 | -0.003455 | -0.010455
-0.58 | -0.0007025 | -0.002905 | -0.00962
-0.57 | -0.000735 | -0.00287 | -0.010055
-0.56 | -0.0007535 | -0.00273 | -0.008305
-0.55 | -0.00062 | -0.002595 | -0.00871
-0.54 | -0.0006115 | -0.002445 | -0.009075
-0.53 | -0.000578 | -0.002415 | -0.007325
-0.52 | -0.000497 | -0.002605 | -0.006565
-0.51 | -0.0004905 | -0.00217 | -0.00674
-0.5 | -0.0004565 | -0.001805 | -0.00632
-0.49 | -0.000413 | -0.001755 | -0.005915
-0.48 | -0.0002955 | -0.001505 | -0.00468
-0.47 | -0.0001655 | -0.001015 | -0.00322
-0.46 | -5.55e-05 | -0.000575 | -0.00232
-0.45 | 0.0001055 | 0.000185 | -7.5e-05
-0.44 | 0.0003835 | 0.001095 | 0.003305
-0.43 | 0.0007235 | 0.0021 | 0.006585
-0.42 | 0.0011595 | 0.00362 | 0.011835
-0.41 | 0.001772 | 0.0058 | 0.019415
-0.4 | 0.002606 | 0.00863 | 0.02923
-0.39 | 0.003717 | 0.012525 | 0.04355
-0.38 | 0.0052335 | 0.01791 | 0.062775
-0.37 | 0.0074055 | 0.025455 | 0.090375
-0.36 | 0.0103785 | 0.03534 | 0.132275
-0.35 | 0.016628 | 0.050355 | 0.18807
-0.34 | 0.0225575 | 0.070275 | 0.25705
-0.33 | 0.0288 | 0.09733 | 0.3616
-0.32 | 0.03987 | 0.14334 | 0.5093
-0.31 | 0.054905 | 0.19632 | 0.7011
-0.3 | 0.07588 | 0.2618 | 0.9806
-0.29 | 0.10414 | 0.3585 | 1.3594
-0.28 | 0.155415 | 0.49685 | 1.87475
-0.27 | 0.21129 | 0.6907 | 2.5815
-0.26 | 0.2763 | 0.94215 | 3.4925
-0.25 | 0.37715 | 1.27675 | 4.766
-0.24 | 0.51505 | 1.81245 | 6.5575
-0.23 | 0.6961 | 2.43575 | 8.8565
-0.22 | 0.9503 | 3.22 | 11.972
-0.21 | 1.2946 | 4.318 | 16.1955
-0.2 | 1.8372 | 5.8205 | 21.392
-0.19 | 2.4735 | 7.9135 | 28.41
-0.18 | 3.2385 | 10.699 | 38.02
-0.17 | 4.35 | 14.1745 | 49.53
-0.16 | 5.843 | 18.535 | 64.355
-0.15 | 7.81 | 24.775 | 82.74
-0.14 | 10.392 | 32.13 | 104.65
-0.13 | 13.764 | 41.7 | 132.195
-0.12 | 18.239 | 54.735 | 164.495
-0.11 | 24.04 | 70.155 | 199.15
-0.1 | 31.505 | 89.025 | 238.55
-0.09 | 40.8 | 111.545 | 283.1
-0.08 | 51.67 | 139.315 | 329.85
-0.07 | 66.26 | 171.09 | 375.9
-0.06 | 83.95 | 207.8 | 429
-0.05 | 103.48 | 247.6 | 484.2
-0.04 | 124.815 | 292.2 | 535.6
-0.03 | 151.22 | 339.85 | 590.05
-0.02 | 183.35 | 392.2 | 634.15
-0.01 | 216.7 | 450.75 | 691.95
0 | 252 | 497.85 | 750.95
0.01 | 283.4 | 547.1 | 786.5
0.02 | 319.5 | 605.3 | 827
0.03 | 356.55 | 652.7 | 875
0.04 | 386.65 | 694.35 | 907
0.05 | 418 | 747.15 | 944
0.06 | 447.25 | 789 | 992
0.07 | 469.45 | 825.5 | 1018
0.08 | 484.3 | 867.5 | 1042
0.09 | 497.65 | 900 | 1066
0.1 | 496.4 | 933.5 | 1092.5
0.11 | 502.75 | 959.5 | 1122.5
0.12 | 516 | 985 | 1137
0.13 | 508.5 | 1012 | 1142
0.14 | 499.5 | 1032 | 1160
0.15 | 493.5 | 1045.5 | 1186.5
0.16 | 478 | 1070.5 | 1195.5
0.17 | 459.5 | 1089 | 1197.5
0.18 | 440 | 1092 | 1196
0.19 | 418.5 | 1113 | 1209
0.2 | 404.5 | 1121 | 1227.5
0.21 | 387 | 1126 | 1221
0.22 | 370 | 1138 | 1220
0.23 | 344.5 | 1134 | 1213
0.24 | 321.5 | 1142 | 1217
0.25 | 302 | 1144 | 1223.5
0.26 | 289 | 1137 | 1212
0.27 | 280.5 | 1135 | 1200.5
0.28 | 258 | 1129.5 | 1194
0.29 | 236.5 | 1129.5 | 1198.5
0.3 | 220.5 | 1122.5 | 1187
0.31 | 215.5 | 1113.5 | 1174
0.32 | 203 | 1110 | 1157
0.33 | 182.5 | 1099 | 1150
0.34 | 168 | 1074 | 1146
0.35 | 152.5 | 1060 | 1124
0.36 | 158 | 1060.5 | 1116
0.37 | 152 | 1041 | 1095
0.38 | 127.5 | 1016.5 | 1079.5
0.39 | 118 | 994.5 | 1063.5
0.4 | 118 | 975 | 1041.5
0.41 | 120 | 962.5 | 1028
0.42 | 110.5 | 938 | 1005
0.43 | 92.5 | 906.5 | 988
0.44 | 83 | 882.5 | 964
0.45 | 103.5 | 864 | 948
0.46 | 93 | 835 | 922.5
0.47 | 69 | 801.5 | 883.5
0.48 | 69 | 769 | 860
0.49 | 62.5 | 745 | 850
0.5 | 60 | 739 | 850