## IDS-VDS Characteristic (mA-mm)
VGS (V) | VDS = 0.100 V | VDS = 0.500 V | VDS = 0.900 V
-0.75 | 0.00038051 | 0.0016019 | 0.00544
-0.74 | 0.0003617 | 0.0015414 | 0.005266
-0.73 | 0.0003436 | 0.001474 | 0.005107
-0.72 | 0.00032738 | 0.001422 | 0.0049628
-0.71 | 0.0003118 | 0.0013809 | 0.0048025
-0.7 | 0.00029842 | 0.00132 | 0.0046448
-0.69 | 0.00028469 | 0.0012688 | 0.0044698
-0.68 | 0.00027228 | 0.0012303 | 0.0043454
-0.67 | 0.00026114 | 0.0011918 | 0.0042272
-0.66 | 0.00024627 | 0.0011359 | 0.004111
-0.65 | 0.00023593 | 0.0010975 | 0.0039647
-0.64 | 0.00022608 | 0.0010525 | 0.0038061
-0.63 | 0.00021381 | 0.0010177 | 0.0037064
-0.62 | 0.00020341 | 0.0009725 | 0.0035683
-0.61 | 0.0001951 | 0.0009326 | 0.0034584
-0.6 | 0.00018545 | 0.0008952 | 0.0033443
-0.59 | 0.00017727 | 0.0008642 | 0.0032056
-0.58 | 0.00016845 | 0.0008354 | 0.0031193
-0.57 | 0.00015976 | 0.0008029 | 0.0030154
-0.56 | 0.00015381 | 0.0007734 | 0.0029144
-0.55 | 0.0001459 | 0.0007456 | 0.0028028
-0.54 | 0.00014025 | 0.0007162 | 0.0027295
-0.53 | 0.00013346 | 0.0006876 | 0.0026345
-0.52 | 0.00012789 | 0.0006624 | 0.0025602
-0.51 | 0.00012247 | 0.0006415 | 0.0024757
-0.5 | 0.00011695 | 0.0006244 | 0.0023903
-0.49 | 0.00011223 | 0.0006045 | 0.0023316
-0.48 | 0.00010823 | 0.0005872 | 0.0022795
-0.47 | 0.00010594 | 0.000571 | 0.0022204
-0.46 | 0.00010518 | 0.0005643 | 0.0022114
-0.45 | 0.00010583 | 0.0005609 | 0.0021924
-0.44 | 0.00010877 | 0.0005646 | 0.0022097
-0.43 | 0.00011404 | 0.000579 | 0.0022536
-0.42 | 0.00012415 | 0.0006101 | 0.0023559
-0.41 | 0.00013838 | 0.0006539 | 0.0025057
-0.4 | 0.00015998 | 0.0007276 | 0.0027505
-0.39 | 0.00019155 | 0.0008348 | 0.0031009
-0.38 | 0.00023636 | 0.0009855 | 0.0036337
-0.37 | 0.00030092 | 0.0012021 | 0.004387
-0.36 | 0.0003891 | 0.00151 | 0.0054959
-0.35 | 0.00051346 | 0.0019451 | 0.007123
-0.34 | 0.0007298 | 0.0025389 | 0.009279
-0.33 | 0.0009775 | 0.0033862 | 0.012401
-0.32 | 0.001324 | 0.0045423 | 0.016805
-0.31 | 0.0017974 | 0.006334 | 0.022965
-0.3 | 0.0024522 | 0.008573 | 0.03128
-0.29 | 0.0033706 | 0.01171 | 0.043331
-0.28 | 0.0046009 | 0.016003 | 0.06008
-0.27 | 0.006583 | 0.022061 | 0.0823
-0.26 | 0.008939 | 0.03018 | 0.11284
-0.25 | 0.012265 | 0.041328 | 0.15562
-0.24 | 0.016712 | 0.05656 | 0.21201
-0.23 | 0.022863 | 0.07838 | 0.2918
-0.22 | 0.031106 | 0.10645 | 0.39422
-0.21 | 0.042394 | 0.14479 | 0.5394
-0.2 | 0.05808 | 0.19622 | 0.7297
-0.19 | 0.07884 | 0.26559 | 0.9837
-0.18 | 0.10722 | 0.35884 | 1.3296
-0.17 | 0.14454 | 0.484 | 1.7663
-0.16 | 0.19525 | 0.6488 | 2.3384
-0.15 | 0.26313 | 0.8683 | 3.0958
-0.14 | 0.35396 | 1.155 | 4.0564
-0.13 | 0.4763 | 1.5312 | 5.2566
-0.12 | 0.6371 | 2.0246 | 6.759
-0.11 | 0.8507 | 2.6459 | 8.634
-0.1 | 1.1252 | 3.4583 | 10.865
-0.09 | 1.4927 | 4.4876 | 13.532
-0.08 | 1.9535 | 5.76 | 16.669
-0.07 | 2.5513 | 7.325 | 20.182
-0.06 | 3.3033 | 9.266 | 24.329
-0.05 | 4.253 | 11.544 | 28.998
-0.04 | 5.4237 | 14.313 | 34.128
-0.03 | 6.788 | 17.529 | 39.85
-0.02 | 8.509 | 21.261 | 45.947
-0.01 | 10.492 | 25.511 | 52.629
0 | 12.893 | 30.31 | 60.01
0.01 | 15.588 | 35.604 | 67.64
0.02 | 18.631 | 41.374 | 75.72
0.03 | 22.055 | 47.837 | 84.38
0.04 | 25.847 | 54.554 | 93.29
0.05 | 29.904 | 61.95 | 102.66
0.06 | 34.228 | 69.47 | 112.32
0.07 | 38.889 | 77.72 | 122.46
0.08 | 43.645 | 86.26 | 132.64
0.09 | 48.631 | 95.11 | 143.3
0.1 | 53.662 | 104.28 | 154.13
0.11 | 58.64 | 113.74 | 165.17
0.12 | 63.87 | 123.66 | 176.61
0.13 | 68.94 | 133.65 | 187.85
0.14 | 74.02 | 143.78 | 199.49
0.15 | 79.01 | 154.18 | 211.2
0.16 | 83.88 | 164.93 | 223.14
0.17 | 88.57 | 175.77 | 235.17
0.18 | 93.04 | 186.73 | 246.96
0.19 | 97.31 | 197.75 | 259.12
0.2 | 101.48 | 208.71 | 271.3
0.21 | 105.49 | 220.23 | 283.54
0.22 | 109.23 | 231.43 | 295.66
0.23 | 112.78 | 242.85 | 307.93
0.24 | 116.23 | 254.27 | 320.06
0.25 | 119.28 | 265.71 | 332.32
0.26 | 122.26 | 277.08 | 344.57
0.27 | 125.11 | 288.52 | 356.46
0.28 | 127.71 | 299.86 | 368.6
0.29 | 130.38 | 311.04 | 380.56
0.3 | 132.56 | 322.52 | 392.52
0.31 | 134.69 | 333.7 | 404.45
0.32 | 136.72 | 344.79 | 415.97
0.33 | 138.65 | 355.93 | 427.72
0.34 | 140.6 | 366.65 | 439.14
0.35 | 142.22 | 377.5 | 450.46
0.36 | 143.67 | 388.1 | 461.64
0.37 | 145.18 | 398.63 | 472.75
0.38 | 146.76 | 408.9 | 483.66
0.39 | 148.03 | 418.98 | 494.38
0.4 | 149.17 | 428.86 | 504.87
0.41 | 150.25 | 438.54 | 515.17
0.42 | 151.31 | 448.16 | 525.46
0.43 | 152.68 | 457.3 | 535.46
0.44 | 153.44 | 466.39 | 545.22
0.45 | 154.28 | 475.08 | 554.85
0.46 | 155.14 | 483.63 | 564.12
0.47 | 155.93 | 491.85 | 573.2
0.48 | 156.91 | 499.72 | 581.9
0.49 | 157.47 | 507.38 | 590.8
0.5 | 158.18 | 514.7 | 599

## Tranconductance (mS-mm)
VGS (V) | VDS = 0.100 V | VDS = 0.500 V | VDS = 0.900 V
-0.75 | -0.001881 | -0.00605 | -0.0174
-0.74 | -0.0018455 | -0.006395 | -0.01665
-0.73 | -0.001716 | -0.00597 | -0.01516
-0.72 | -0.00159 | -0.004655 | -0.015225
-0.71 | -0.001448 | -0.0051 | -0.0159
-0.7 | -0.0013555 | -0.005605 | -0.016635
-0.69 | -0.001307 | -0.004485 | -0.01497
-0.68 | -0.0011775 | -0.00385 | -0.01213
-0.67 | -0.0013005 | -0.00472 | -0.01172
-0.66 | -0.0012605 | -0.004715 | -0.013125
-0.65 | -0.0010095 | -0.00417 | -0.015245
-0.64 | -0.001106 | -0.00399 | -0.012915
-0.63 | -0.0011335 | -0.004 | -0.01189
-0.62 | -0.0009355 | -0.004255 | -0.0124
-0.61 | -0.000898 | -0.003865 | -0.0112
-0.6 | -0.0008915 | -0.00342 | -0.01264
-0.59 | -0.00085 | -0.00299 | -0.01125
-0.58 | -0.0008755 | -0.003065 | -0.00951
-0.57 | -0.000732 | -0.0031 | -0.010245
-0.56 | -0.000693 | -0.002865 | -0.01063
-0.55 | -0.000678 | -0.00286 | -0.009245
-0.54 | -0.000622 | -0.0029 | -0.008415
-0.53 | -0.000618 | -0.00269 | -0.008465
-0.52 | -0.0005495 | -0.002305 | -0.00794
-0.51 | -0.000547 | -0.0019 | -0.008495
-0.5 | -0.000512 | -0.00185 | -0.007205
-0.49 | -0.000436 | -0.00186 | -0.00554
-0.48 | -0.0003145 | -0.001675 | -0.00556
-0.47 | -0.0001525 | -0.001145 | -0.003405
-0.46 | -5.5e-06 | -0.000505 | -0.0014
-0.45 | 0.0001795 | 1.5e-05 | -8.5e-05
-0.44 | 0.0004105 | 0.000905 | 0.00306
-0.43 | 0.000769 | 0.002275 | 0.00731
-0.42 | 0.001217 | 0.003745 | 0.012605
-0.41 | 0.0017915 | 0.005875 | 0.01973
-0.4 | 0.0026585 | 0.009045 | 0.02976
-0.39 | 0.003819 | 0.012895 | 0.04416
-0.38 | 0.0054685 | 0.018365 | 0.064305
-0.37 | 0.007637 | 0.026225 | 0.09311
-0.36 | 0.010627 | 0.03715 | 0.1368
-0.35 | 0.017035 | 0.051445 | 0.189155
-0.34 | 0.023202 | 0.072055 | 0.2639
-0.33 | 0.02971 | 0.10017 | 0.3763
-0.32 | 0.040995 | 0.14739 | 0.5282
-0.31 | 0.05641 | 0.201535 | 0.72375
-0.3 | 0.07866 | 0.2688 | 1.0183
-0.29 | 0.107435 | 0.3715 | 1.44
-0.28 | 0.16062 | 0.51755 | 1.94845
-0.27 | 0.216905 | 0.70885 | 2.638
-0.26 | 0.2841 | 0.96335 | 3.666
-0.25 | 0.38865 | 1.319 | 4.9585
-0.24 | 0.5299 | 1.8526 | 6.809
-0.23 | 0.7197 | 2.4945 | 9.1105
-0.22 | 0.97655 | 3.3205 | 12.38
-0.21 | 1.3487 | 4.4885 | 16.774
-0.2 | 1.8223 | 6.04 | 22.215
-0.19 | 2.457 | 8.131 | 29.995
-0.18 | 3.285 | 10.9205 | 39.13
-0.17 | 4.4015 | 14.498 | 50.44
-0.16 | 5.9295 | 19.215 | 66.475
-0.15 | 7.9355 | 25.31 | 85.9
-0.14 | 10.6585 | 33.145 | 108.04
-0.13 | 14.157 | 43.48 | 135.13
-0.12 | 18.72 | 55.735 | 168.87
-0.11 | 24.405 | 71.685 | 205.3
-0.1 | 32.1 | 92.085 | 244.9
-0.09 | 41.415 | 115.085 | 290.2
-0.08 | 52.93 | 141.87 | 332.5
-0.07 | 67.49 | 175.3 | 383
-0.06 | 85.085 | 210.95 | 440.8
-0.05 | 106.02 | 252.35 | 489.95
-0.04 | 126.75 | 299.25 | 542.6
-0.03 | 154.265 | 347.4 | 590.95
-0.02 | 185.2 | 399.1 | 638.95
-0.01 | 219.2 | 452.45 | 703.15
0 | 254.8 | 504.65 | 750.55
0.01 | 286.9 | 553.2 | 785.5
0.02 | 323.35 | 611.65 | 837
0.03 | 360.8 | 659 | 878.5
0.04 | 392.45 | 705.65 | 914
0.05 | 419.05 | 745.8 | 951.5
0.06 | 449.25 | 788.5 | 990
0.07 | 470.85 | 839.5 | 1016
0.08 | 487.1 | 869.5 | 1042
0.09 | 500.85 | 901 | 1074.5
0.1 | 500.45 | 931.5 | 1093.5
0.11 | 510.4 | 969 | 1124
0.12 | 515 | 995.5 | 1134
0.13 | 507.5 | 1006 | 1144
0.14 | 503.5 | 1026.5 | 1167.5
0.15 | 493 | 1057.5 | 1182.5
0.16 | 478 | 1079.5 | 1198.5
0.17 | 458 | 1090 | 1191
0.18 | 437 | 1099 | 1197.5
0.19 | 422 | 1099 | 1217
0.2 | 409 | 1124 | 1221
0.21 | 387.5 | 1136 | 1218
0.22 | 364.5 | 1131 | 1219.5
0.23 | 350 | 1142 | 1220
0.24 | 325 | 1143 | 1219.5
0.25 | 301.5 | 1140.5 | 1225.5
0.26 | 291.5 | 1140.5 | 1207
0.27 | 272.5 | 1139 | 1201.5
0.28 | 263.5 | 1126 | 1205
0.29 | 242.5 | 1133 | 1196
0.3 | 215.5 | 1133 | 1194.5
0.31 | 208 | 1113.5 | 1172.5
0.32 | 198 | 1111.5 | 1163.5
0.33 | 194 | 1093 | 1158.5
0.34 | 178.5 | 1078.5 | 1137
0.35 | 153.5 | 1072.5 | 1125
0.36 | 148 | 1056.5 | 1114.5
0.37 | 154.5 | 1040 | 1101
0.38 | 142.5 | 1017.5 | 1081.5
0.39 | 120.5 | 998 | 1060.5
0.4 | 111 | 978 | 1039.5
0.41 | 107 | 965 | 1029.5
0.42 | 121.5 | 938 | 1014.5
0.43 | 106.5 | 911.5 | 988
0.44 | 80 | 889 | 969.5
0.45 | 85 | 862 | 945
0.46 | 82.5 | 838.5 | 917.5
0.47 | 88.5 | 804.5 | 889
0.48 | 77 | 776.5 | 880
0.49 | 63.5 | 749 | 855
0.5 | 71 | 732 | 820