## IDS-VDS Characteristic (mA-mm)
VGS (V) | VDS = 0.100 V | VDS = 0.500 V | VDS = 0.900 V
-0.75 | 0.00036468 | 0.00151 | 0.005
-0.74 | 0.00034736 | 0.001454 | 0.0048506
-0.73 | 0.00032967 | 0.0014044 | 0.004666
-0.72 | 0.00031548 | 0.0013536 | 0.0045565
-0.71 | 0.00029994 | 0.0012995 | 0.0043947
-0.7 | 0.00028653 | 0.0012544 | 0.0042725
-0.69 | 0.000276 | 0.0012021 | 0.0041365
-0.68 | 0.00026258 | 0.0011586 | 0.0040078
-0.67 | 0.00024876 | 0.001119 | 0.0038634
-0.66 | 0.00023968 | 0.0010733 | 0.0037459
-0.65 | 0.00022717 | 0.0010395 | 0.0036512
-0.64 | 0.00021691 | 0.0010079 | 0.0035363
-0.63 | 0.00020609 | 0.0009689 | 0.0034186
-0.62 | 0.00019765 | 0.0009286 | 0.0033053
-0.61 | 0.00018914 | 0.0008922 | 0.0032003
-0.6 | 0.00018124 | 0.000857 | 0.0031056
-0.59 | 0.000173 | 0.0008289 | 0.0030089
-0.58 | 0.00016442 | 0.0007998 | 0.0028981
-0.57 | 0.00015673 | 0.0007626 | 0.002835
-0.56 | 0.00015011 | 0.0007378 | 0.0027288
-0.55 | 0.00014233 | 0.000711 | 0.0026506
-0.54 | 0.00013656 | 0.0006858 | 0.0025499
-0.53 | 0.00012884 | 0.00066 | 0.0024741
-0.52 | 0.00012298 | 0.0006381 | 0.0024085
-0.51 | 0.00011851 | 0.0006184 | 0.0023223
-0.5 | 0.00011321 | 0.000598 | 0.0022581
-0.49 | 0.00010971 | 0.0005809 | 0.0021908
-0.48 | 0.0001062 | 0.0005654 | 0.0021651
-0.47 | 0.00010436 | 0.0005599 | 0.002121
-0.46 | 0.00010367 | 0.0005482 | 0.0021104
-0.45 | 0.00010512 | 0.0005493 | 0.0021114
-0.44 | 0.00010832 | 0.000557 | 0.0021269
-0.43 | 0.00011395 | 0.0005776 | 0.0022055
-0.42 | 0.00012418 | 0.0006099 | 0.002312
-0.41 | 0.00013966 | 0.000664 | 0.0024878
-0.4 | 0.00016252 | 0.0007458 | 0.0027523
-0.39 | 0.00019738 | 0.0008633 | 0.0031697
-0.38 | 0.0002451 | 0.0010304 | 0.0037734
-0.37 | 0.00031261 | 0.0012713 | 0.0046418
-0.36 | 0.00040612 | 0.0015988 | 0.005894
-0.35 | 0.00053628 | 0.0020672 | 0.007613
-0.34 | 0.0007658 | 0.0027239 | 0.010054
-0.33 | 0.0010303 | 0.0036451 | 0.013498
-0.32 | 0.0013906 | 0.0049109 | 0.018225
-0.31 | 0.0018982 | 0.006823 | 0.024882
-0.3 | 0.0025907 | 0.00924 | 0.034248
-0.29 | 0.0035467 | 0.012591 | 0.047229
-0.28 | 0.0048358 | 0.017233 | 0.06499
-0.27 | 0.006924 | 0.023712 | 0.08927
-0.26 | 0.009433 | 0.032323 | 0.1223
-0.25 | 0.012887 | 0.044452 | 0.16731
-0.24 | 0.017522 | 0.06148 | 0.22843
-0.23 | 0.02391 | 0.08343 | 0.3131
-0.22 | 0.032466 | 0.11406 | 0.42681
-0.21 | 0.044191 | 0.15486 | 0.5773
-0.2 | 0.06171 | 0.20956 | 0.7817
-0.19 | 0.08342 | 0.28319 | 1.0478
-0.18 | 0.1131 | 0.38061 | 1.408
-0.17 | 0.15279 | 0.51422 | 1.886
-0.16 | 0.20592 | 0.6898 | 2.4844
-0.15 | 0.27699 | 0.9172 | 3.2747
-0.14 | 0.37218 | 1.2252 | 4.2798
-0.13 | 0.49784 | 1.6178 | 5.5458
-0.12 | 0.6641 | 2.124 | 7.133
-0.11 | 0.8853 | 2.779 | 9.029
-0.1 | 1.1705 | 3.6309 | 11.372
-0.09 | 1.5509 | 4.6967 | 14.143
-0.08 | 2.0322 | 6.025 | 17.309
-0.07 | 2.6477 | 7.654 | 21.021
-0.06 | 3.4276 | 9.62 | 25.172
-0.05 | 4.3972 | 12.025 | 30.005
-0.04 | 5.598 | 14.883 | 35.282
-0.03 | 6.999 | 18.139 | 41.018
-0.02 | 8.746 | 21.939 | 47.378
-0.01 | 10.788 | 26.319 | 54.101
0 | 13.233 | 31.206 | 61.53
0.01 | 15.973 | 36.624 | 69.35
0.02 | 19.025 | 42.488 | 77.53
0.03 | 22.55 | 48.953 | 86.33
0.04 | 26.329 | 55.89 | 95.28
0.05 | 30.427 | 63.17 | 104.66
0.06 | 34.816 | 71.03 | 114.52
0.07 | 39.485 | 79.29 | 124.63
0.08 | 44.255 | 87.89 | 135.02
0.09 | 49.259 | 96.67 | 145.63
0.1 | 54.351 | 106.03 | 156.53
0.11 | 59.29 | 115.57 | 167.62
0.12 | 64.56 | 125.5 | 179.05
0.13 | 69.62 | 135.52 | 190.56
0.14 | 74.65 | 145.7 | 201.92
0.15 | 79.61 | 156.26 | 213.84
0.16 | 84.49 | 167.03 | 225.77
0.17 | 89.17 | 177.79 | 237.71
0.18 | 93.66 | 188.61 | 249.88
0.19 | 97.95 | 199.78 | 261.79
0.2 | 102.14 | 210.94 | 273.95
0.21 | 106.03 | 222.3 | 286.27
0.22 | 109.73 | 233.72 | 298.42
0.23 | 113.35 | 244.86 | 310.53
0.24 | 116.69 | 256.32 | 322.77
0.25 | 119.85 | 267.88 | 334.99
0.26 | 122.74 | 279.19 | 347.1
0.27 | 125.51 | 290.68 | 359.23
0.28 | 128.18 | 301.98 | 371.06
0.29 | 130.8 | 313.33 | 383.1
0.3 | 133.08 | 324.62 | 395.18
0.31 | 135.16 | 335.8 | 406.83
0.32 | 137.17 | 346.82 | 418.56
0.33 | 138.95 | 357.89 | 430.06
0.34 | 141.06 | 368.79 | 441.59
0.35 | 142.6 | 379.5 | 452.82
0.36 | 144.06 | 390.13 | 464.04
0.37 | 145.54 | 400.48 | 475.05
0.38 | 147.01 | 410.85 | 485.92
0.39 | 148.4 | 420.88 | 496.56
0.4 | 149.51 | 430.71 | 507.07
0.41 | 150.55 | 440.44 | 517.37
0.42 | 151.73 | 449.87 | 527.52
0.43 | 152.96 | 459.12 | 537.56
0.44 | 153.76 | 468.08 | 547.25
0.45 | 154.6 | 476.71 | 556.69
0.46 | 155.44 | 485.25 | 566.15
0.47 | 156.23 | 493.37 | 574.8
0.48 | 157.31 | 501.3 | 583.8
0.49 | 157.79 | 508.84 | 592.4
0.5 | 158.43 | 516.15 | 600.7

## Tranconductance (mS-mm)
VGS (V) | VDS = 0.100 V | VDS = 0.500 V | VDS = 0.900 V
-0.75 | -0.001732 | -0.0056 | -0.01494
-0.74 | -0.0017505 | -0.00528 | -0.0167
-0.73 | -0.001594 | -0.00502 | -0.014705
-0.72 | -0.0014865 | -0.005245 | -0.013565
-0.71 | -0.0014475 | -0.00496 | -0.0142
-0.7 | -0.001197 | -0.00487 | -0.01291
-0.69 | -0.0011975 | -0.00479 | -0.013235
-0.68 | -0.001362 | -0.004155 | -0.013655
-0.67 | -0.001145 | -0.004265 | -0.013095
-0.66 | -0.0010795 | -0.003975 | -0.01061
-0.65 | -0.0011385 | -0.00327 | -0.01048
-0.64 | -0.001054 | -0.00353 | -0.01163
-0.63 | -0.000963 | -0.003965 | -0.01155
-0.62 | -0.0008475 | -0.003835 | -0.010915
-0.61 | -0.0008205 | -0.00358 | -0.009985
-0.6 | -0.000807 | -0.003165 | -0.00957
-0.59 | -0.000841 | -0.00286 | -0.010375
-0.58 | -0.0008135 | -0.003315 | -0.008695
-0.57 | -0.0007155 | -0.0031 | -0.008465
-0.56 | -0.00072 | -0.00258 | -0.00922
-0.55 | -0.0006775 | -0.0026 | -0.008945
-0.54 | -0.0006745 | -0.00255 | -0.008825
-0.53 | -0.000679 | -0.002385 | -0.00707
-0.52 | -0.0005165 | -0.00208 | -0.00759
-0.51 | -0.0004885 | -0.002005 | -0.00752
-0.5 | -0.00044 | -0.001875 | -0.006575
-0.49 | -0.0003505 | -0.00163 | -0.00465
-0.48 | -0.0002675 | -0.00105 | -0.00349
-0.47 | -0.0001265 | -0.00086 | -0.002735
-0.46 | 3.8e-05 | -0.00053 | -0.00048
-0.45 | 0.0002325 | 0.00044 | 0.000825
-0.44 | 0.0004415 | 0.001415 | 0.004705
-0.43 | 0.000793 | 0.002645 | 0.009255
-0.42 | 0.0012855 | 0.00432 | 0.014115
-0.41 | 0.001917 | 0.006795 | 0.022015
-0.4 | 0.002886 | 0.009965 | 0.034095
-0.39 | 0.004129 | 0.01423 | 0.051055
-0.38 | 0.0057615 | 0.0204 | 0.073605
-0.37 | 0.008051 | 0.02842 | 0.10603
-0.36 | 0.0111835 | 0.039795 | 0.14856
-0.35 | 0.017984 | 0.056255 | 0.208
-0.34 | 0.024701 | 0.078895 | 0.29425
-0.33 | 0.03124 | 0.10935 | 0.40855
-0.32 | 0.043395 | 0.158895 | 0.5692
-0.31 | 0.060005 | 0.216455 | 0.80115
-0.3 | 0.082425 | 0.2884 | 1.11735
-0.29 | 0.112255 | 0.39965 | 1.5371
-0.28 | 0.168865 | 0.55605 | 2.10205
-0.27 | 0.22986 | 0.7545 | 2.8655
-0.26 | 0.29815 | 1.037 | 3.902
-0.25 | 0.40445 | 1.45785 | 5.3065
-0.24 | 0.55115 | 1.9489 | 7.2895
-0.23 | 0.7472 | 2.629 | 9.919
-0.22 | 1.01405 | 3.5715 | 13.21
-0.21 | 1.4622 | 4.775 | 17.7445
-0.2 | 1.96145 | 6.4165 | 23.525
-0.19 | 2.5695 | 8.5525 | 31.315
-0.18 | 3.4685 | 11.5515 | 41.91
-0.17 | 4.641 | 15.4595 | 53.82
-0.16 | 6.21 | 20.149 | 69.435
-0.15 | 8.313 | 26.77 | 89.77
-0.14 | 11.0425 | 35.03 | 113.555
-0.13 | 14.596 | 44.94 | 142.66
-0.12 | 19.373 | 58.06 | 174.16
-0.11 | 25.32 | 75.345 | 211.95
-0.1 | 33.28 | 95.885 | 255.7
-0.09 | 43.085 | 119.705 | 296.85
-0.08 | 54.84 | 147.865 | 343.9
-0.07 | 69.77 | 179.75 | 393.15
-0.06 | 87.475 | 218.55 | 449.2
-0.05 | 108.52 | 263.15 | 505.5
-0.04 | 130.09 | 305.7 | 550.65
-0.03 | 157.4 | 352.8 | 604.8
-0.02 | 189.45 | 409 | 654.15
-0.01 | 224.35 | 463.35 | 707.6
0 | 259.25 | 515.25 | 762.45
0.01 | 289.6 | 564.1 | 800
0.02 | 328.85 | 616.45 | 849
0.03 | 365.2 | 670.1 | 887.5
0.04 | 393.85 | 710.85 | 916.5
0.05 | 424.35 | 757 | 962
0.06 | 452.9 | 806 | 998.5
0.07 | 471.95 | 843 | 1025
0.08 | 488.7 | 869 | 1050
0.09 | 504.8 | 907 | 1075.5
0.1 | 501.55 | 945 | 1099.5
0.11 | 510.45 | 973.5 | 1126
0.12 | 516.5 | 997.5 | 1147
0.13 | 504.5 | 1010 | 1143.5
0.14 | 499.5 | 1037 | 1164
0.15 | 492 | 1066.5 | 1192.5
0.16 | 478 | 1076.5 | 1193.5
0.17 | 458.5 | 1079 | 1205.5
0.18 | 439 | 1099.5 | 1204
0.19 | 424 | 1116.5 | 1203.5
0.2 | 404 | 1126 | 1224
0.21 | 379.5 | 1139 | 1223.5
0.22 | 366 | 1128 | 1213
0.23 | 348 | 1130 | 1217.5
0.24 | 325 | 1151 | 1223
0.25 | 302.5 | 1143.5 | 1216.5
0.26 | 283 | 1140 | 1212
0.27 | 272 | 1139.5 | 1198
0.28 | 264.5 | 1132.5 | 1193.5
0.29 | 245 | 1132 | 1206
0.3 | 218 | 1123.5 | 1186.5
0.31 | 204.5 | 1110 | 1169
0.32 | 189.5 | 1104.5 | 1161.5
0.33 | 194.5 | 1098.5 | 1151.5
0.34 | 182.5 | 1080.5 | 1138
0.35 | 150 | 1067 | 1122.5
0.36 | 147 | 1049 | 1111.5
0.37 | 147.5 | 1036 | 1094
0.38 | 143 | 1020 | 1075.5
0.39 | 125 | 993 | 1057.5
0.4 | 107.5 | 978 | 1040.5
0.41 | 111 | 958 | 1022.5
0.42 | 120.5 | 934 | 1009.5
0.43 | 101.5 | 910.5 | 986.5
0.44 | 82 | 879.5 | 956.5
0.45 | 84 | 858.5 | 945
0.46 | 81.5 | 833 | 905.5
0.47 | 93.5 | 802.5 | 882.5
0.48 | 78 | 773.5 | 880
0.49 | 56 | 742.5 | 845
0.5 | 64 | 731 | 830