## IDS-VDS Characteristic (mA-mm)
VGS (V) | VDS = 0.100 V | VDS = 0.500 V | VDS = 0.900 V
-0.75 | 0.00036463 | 0.0015189 | 0.005057
-0.74 | 0.00034568 | 0.0014688 | 0.0049482
-0.73 | 0.00033275 | 0.001418 | 0.0047829
-0.72 | 0.00031669 | 0.0013694 | 0.0046221
-0.71 | 0.00030248 | 0.0013203 | 0.0044907
-0.7 | 0.0002875 | 0.0012803 | 0.0043531
-0.69 | 0.00027683 | 0.0012279 | 0.0042181
-0.68 | 0.00026585 | 0.0011778 | 0.0041081
-0.67 | 0.00025219 | 0.0011372 | 0.0039657
-0.66 | 0.0002393 | 0.0010995 | 0.003818
-0.65 | 0.00022827 | 0.0010518 | 0.0037327
-0.64 | 0.00021753 | 0.0010143 | 0.0036054
-0.63 | 0.00020744 | 0.0009719 | 0.0034747
-0.62 | 0.00019728 | 0.0009385 | 0.0033658
-0.61 | 0.00018838 | 0.0009006 | 0.0032675
-0.6 | 0.00018154 | 0.0008641 | 0.0031566
-0.59 | 0.00017096 | 0.0008318 | 0.0030514
-0.58 | 0.00016274 | 0.0008037 | 0.0029393
-0.57 | 0.00015587 | 0.0007759 | 0.002873
-0.56 | 0.00014778 | 0.0007475 | 0.0027783
-0.55 | 0.00014129 | 0.00072 | 0.0026805
-0.54 | 0.00013503 | 0.0006899 | 0.0025935
-0.53 | 0.00012868 | 0.000665 | 0.0025168
-0.52 | 0.0001233 | 0.000647 | 0.0024406
-0.51 | 0.00011883 | 0.0006233 | 0.0023686
-0.5 | 0.00011372 | 0.0006001 | 0.0022888
-0.49 | 0.00010911 | 0.0005856 | 0.002241
-0.48 | 0.00010545 | 0.0005687 | 0.0021856
-0.47 | 0.00010344 | 0.0005595 | 0.0021616
-0.46 | 0.00010299 | 0.0005522 | 0.0021266
-0.45 | 0.00010386 | 0.0005493 | 0.0021166
-0.44 | 0.00010659 | 0.0005543 | 0.0021365
-0.43 | 0.00011195 | 0.0005728 | 0.002186
-0.42 | 0.00012093 | 0.0006036 | 0.0023082
-0.41 | 0.00013501 | 0.0006547 | 0.0024605
-0.4 | 0.00015704 | 0.0007273 | 0.002723
-0.39 | 0.00018916 | 0.0008394 | 0.0031201
-0.38 | 0.00023429 | 0.0009967 | 0.0036713
-0.37 | 0.00029669 | 0.0012211 | 0.0044882
-0.36 | 0.00038636 | 0.0015356 | 0.0056314
-0.35 | 0.00050998 | 0.0019844 | 0.007378
-0.34 | 0.0007243 | 0.0026147 | 0.009694
-0.33 | 0.0009761 | 0.0034802 | 0.012901
-0.32 | 0.0013179 | 0.0046697 | 0.017494
-0.31 | 0.0017939 | 0.006514 | 0.023893
-0.3 | 0.0024468 | 0.008824 | 0.032801
-0.29 | 0.0033435 | 0.012055 | 0.045162
-0.28 | 0.0045767 | 0.016503 | 0.06246
-0.27 | 0.00655 | 0.022611 | 0.08608
-0.26 | 0.008934 | 0.031037 | 0.11706
-0.25 | 0.012166 | 0.042346 | 0.16111
-0.24 | 0.016607 | 0.05831 | 0.21991
-0.23 | 0.022774 | 0.08 | 0.3021
-0.22 | 0.031007 | 0.10877 | 0.41019
-0.21 | 0.042141 | 0.14794 | 0.55596
-0.2 | 0.05754 | 0.20116 | 0.7542
-0.19 | 0.078 | 0.27205 | 1.019
-0.18 | 0.1065 | 0.36899 | 1.3675
-0.17 | 0.14388 | 0.49445 | 1.8274
-0.16 | 0.1943 | 0.6648 | 2.4116
-0.15 | 0.26278 | 0.8859 | 3.186
-0.14 | 0.35258 | 1.1868 | 4.1711
-0.13 | 0.47417 | 1.5707 | 5.3987
-0.12 | 0.6349 | 2.0677 | 6.942
-0.11 | 0.8495 | 2.7117 | 8.819
-0.1 | 1.1265 | 3.5208 | 11.077
-0.09 | 1.4917 | 4.5812 | 13.819
-0.08 | 1.9625 | 5.876 | 16.957
-0.07 | 2.5524 | 7.454 | 20.568
-0.06 | 3.312 | 9.432 | 24.696
-0.05 | 4.2653 | 11.772 | 29.467
-0.04 | 5.4311 | 14.543 | 34.646
-0.03 | 6.808 | 17.825 | 40.402
-0.02 | 8.535 | 21.558 | 46.561
-0.01 | 10.552 | 25.888 | 53.324
0 | 12.945 | 30.733 | 60.78
0.01 | 15.657 | 36.09 | 68.47
0.02 | 18.727 | 41.968 | 76.62
0.03 | 22.187 | 48.351 | 85.33
0.04 | 25.92 | 55.247 | 94.3
0.05 | 30.011 | 62.59 | 103.66
0.06 | 34.367 | 70.37 | 113.44
0.07 | 39.048 | 78.5 | 123.58
0.08 | 43.861 | 87.09 | 133.81
0.09 | 48.822 | 96.13 | 144.52
0.1 | 53.893 | 105.25 | 155.39
0.11 | 58.86 | 114.91 | 166.42
0.12 | 64.05 | 124.75 | 177.95
0.13 | 69.24 | 134.84 | 189.21
0.14 | 74.34 | 145.1 | 200.95
0.15 | 79.32 | 155.57 | 212.68
0.16 | 84.21 | 166.29 | 224.58
0.17 | 88.85 | 177.14 | 236.61
0.18 | 93.37 | 188.16 | 248.57
0.19 | 97.71 | 199.24 | 260.67
0.2 | 101.9 | 210.37 | 272.89
0.21 | 105.96 | 221.66 | 285.14
0.22 | 109.72 | 233.12 | 297.2
0.23 | 113.24 | 244.48 | 309.51
0.24 | 116.55 | 256 | 321.74
0.25 | 119.79 | 267.52 | 333.98
0.26 | 122.78 | 278.78 | 346.24
0.27 | 125.75 | 290.25 | 358.15
0.28 | 128.29 | 301.66 | 370.25
0.29 | 130.66 | 312.96 | 382.2
0.3 | 133 | 324.26 | 394.23
0.31 | 135.12 | 335.54 | 406.11
0.32 | 137.36 | 346.63 | 417.68
0.33 | 139.19 | 357.71 | 429.42
0.34 | 140.96 | 368.61 | 440.86
0.35 | 142.53 | 379.22 | 452.22
0.36 | 144.3 | 389.94 | 463.32
0.37 | 145.79 | 400.48 | 474.44
0.38 | 147.23 | 410.82 | 485.33
0.39 | 148.41 | 420.95 | 496.06
0.4 | 149.61 | 430.73 | 506.66
0.41 | 150.99 | 440.48 | 516.79
0.42 | 152.02 | 450 | 527.22
0.43 | 152.94 | 459.28 | 537.19
0.44 | 153.82 | 468.28 | 546.94
0.45 | 154.68 | 476.99 | 556.47
0.46 | 155.81 | 485.54 | 565.8
0.47 | 156.55 | 493.71 | 575
0.48 | 157.23 | 501.66 | 583.4
0.49 | 157.87 | 509.19 | 592.4
0.5 | 158.83 | 516.51 | 600.7

## Tranconductance (mS-mm)
VGS (V) | VDS = 0.100 V | VDS = 0.500 V | VDS = 0.900 V
-0.75 | -0.001895 | -0.00501 | -0.01088
-0.74 | -0.001594 | -0.005045 | -0.013705
-0.73 | -0.0014495 | -0.00497 | -0.016305
-0.72 | -0.0015135 | -0.004885 | -0.01461
-0.71 | -0.0014595 | -0.004455 | -0.01345
-0.7 | -0.0012825 | -0.00462 | -0.01363
-0.69 | -0.0010825 | -0.005125 | -0.01225
-0.68 | -0.001232 | -0.004535 | -0.01262
-0.67 | -0.0013275 | -0.003915 | -0.014505
-0.66 | -0.001196 | -0.00427 | -0.01165
-0.65 | -0.0010885 | -0.00426 | -0.01063
-0.64 | -0.0010415 | -0.003995 | -0.0129
-0.63 | -0.0010125 | -0.00379 | -0.01198
-0.62 | -0.000953 | -0.003565 | -0.01036
-0.61 | -0.000787 | -0.00372 | -0.01046
-0.6 | -0.000871 | -0.00344 | -0.010805
-0.59 | -0.00094 | -0.00302 | -0.010865
-0.58 | -0.0007545 | -0.002795 | -0.00892
-0.57 | -0.000748 | -0.00281 | -0.00805
-0.56 | -0.000729 | -0.002795 | -0.009625
-0.55 | -0.0006375 | -0.00288 | -0.00924
-0.54 | -0.0006305 | -0.00275 | -0.008185
-0.53 | -0.0005865 | -0.002145 | -0.007645
-0.52 | -0.0004925 | -0.002085 | -0.00741
-0.51 | -0.000479 | -0.002345 | -0.00759
-0.5 | -0.000486 | -0.001885 | -0.00638
-0.49 | -0.0004135 | -0.00157 | -0.00516
-0.48 | -0.0002835 | -0.001305 | -0.00397
-0.47 | -0.000123 | -0.000825 | -0.00295
-0.46 | 2.1e-05 | -0.00051 | -0.00225
-0.45 | 0.00018 | 0.000105 | 0.000495
-0.44 | 0.0004045 | 0.001175 | 0.00347
-0.43 | 0.000717 | 0.002465 | 0.008585
-0.42 | 0.001153 | 0.004095 | 0.013725
-0.41 | 0.0018055 | 0.006185 | 0.02074
-0.4 | 0.0027075 | 0.009235 | 0.03298
-0.39 | 0.0038625 | 0.01347 | 0.047415
-0.38 | 0.0053765 | 0.019085 | 0.068405
-0.37 | 0.0076035 | 0.026945 | 0.098005
-0.36 | 0.0106645 | 0.038165 | 0.14449
-0.35 | 0.016897 | 0.053955 | 0.20313
-0.34 | 0.023306 | 0.07479 | 0.27615
-0.33 | 0.02968 | 0.10275 | 0.39
-0.32 | 0.04089 | 0.15169 | 0.5496
-0.31 | 0.056445 | 0.207715 | 0.76535
-0.3 | 0.07748 | 0.27705 | 1.06345
-0.29 | 0.106495 | 0.38395 | 1.48295
-0.28 | 0.160325 | 0.5278 | 2.0459
-0.27 | 0.217865 | 0.7267 | 2.73
-0.26 | 0.2808 | 0.98675 | 3.7515
-0.25 | 0.38365 | 1.36365 | 5.1425
-0.24 | 0.5304 | 1.8827 | 7.0495
-0.23 | 0.72 | 2.523 | 9.514
-0.22 | 0.96835 | 3.397 | 12.693
-0.21 | 1.32665 | 4.6195 | 17.2005
-0.2 | 1.79295 | 6.2055 | 23.152
-0.19 | 2.448 | 8.3915 | 30.665
-0.18 | 3.294 | 11.12 | 40.42
-0.17 | 4.39 | 14.7905 | 52.205
-0.16 | 5.945 | 19.5725 | 67.93
-0.15 | 7.914 | 26.1 | 87.975
-0.14 | 10.5695 | 34.24 | 110.635
-0.13 | 14.116 | 44.045 | 138.545
-0.12 | 18.7665 | 57.05 | 171.015
-0.11 | 24.58 | 72.655 | 206.75
-0.1 | 32.11 | 93.475 | 250
-0.09 | 41.8 | 117.76 | 294
-0.08 | 53.035 | 143.64 | 337.45
-0.07 | 67.475 | 177.8 | 386.95
-0.06 | 85.645 | 215.9 | 444.95
-0.05 | 105.955 | 255.55 | 497.5
-0.04 | 127.135 | 302.65 | 546.75
-0.03 | 155.195 | 350.75 | 595.75
-0.02 | 187.2 | 403.15 | 646.1
-0.01 | 220.5 | 458.75 | 710.95
0 | 255.25 | 510.1 | 757.3
0.01 | 289.1 | 561.75 | 792
0.02 | 326.5 | 613.05 | 843
0.03 | 359.65 | 663.95 | 884
0.04 | 391.2 | 711.95 | 916.5
0.05 | 422.35 | 756.15 | 957
0.06 | 451.85 | 795.5 | 996
0.07 | 474.7 | 836 | 1018.5
0.08 | 488.7 | 881.5 | 1047
0.09 | 501.6 | 908 | 1079
0.1 | 501.9 | 939 | 1095
0.11 | 507.85 | 975 | 1128
0.12 | 519 | 996.5 | 1139.5
0.13 | 514.5 | 1017.5 | 1150
0.14 | 504 | 1036.5 | 1173.5
0.15 | 493.5 | 1059.5 | 1181.5
0.16 | 476.5 | 1078.5 | 1196.5
0.17 | 458 | 1093.5 | 1199.5
0.18 | 443 | 1105 | 1203
0.19 | 426.5 | 1110.5 | 1216
0.2 | 412.5 | 1121 | 1223.5
0.21 | 391 | 1137.5 | 1215.5
0.22 | 364 | 1141 | 1218.5
0.23 | 341.5 | 1144 | 1227
0.24 | 327.5 | 1152 | 1223.5
0.25 | 311.5 | 1139 | 1225
0.26 | 298 | 1136.5 | 1208.5
0.27 | 275.5 | 1144 | 1200.5
0.28 | 245.5 | 1135.5 | 1202.5
0.29 | 235.5 | 1130 | 1199
0.3 | 223 | 1129 | 1195.5
0.31 | 218 | 1118.5 | 1172.5
0.32 | 203.5 | 1108.5 | 1165.5
0.33 | 180 | 1099 | 1159
0.34 | 167 | 1075.5 | 1140
0.35 | 167 | 1066.5 | 1123
0.36 | 163 | 1063 | 1111
0.37 | 146.5 | 1044 | 1100.5
0.38 | 131 | 1023.5 | 1081
0.39 | 119 | 995.5 | 1066.5
0.4 | 129 | 976.5 | 1036.5
0.41 | 120.5 | 963.5 | 1028
0.42 | 97.5 | 940 | 1020
0.43 | 90 | 914 | 986
0.44 | 87 | 885.5 | 964
0.45 | 99.5 | 863 | 943
0.46 | 93.5 | 836 | 926.5
0.47 | 71 | 806 | 880
0.48 | 66 | 774 | 870
0.49 | 80 | 742.5 | 865
0.5 | 96 | 732 | 830