## IDS-VDS Characteristic (mA-mm)
VGS (V) | VDS = 0.100 V | VDS = 0.500 V | VDS = 0.900 V
-0.75 | 0.00035908 | 0.0014661 | 0.0049335
-0.74 | 0.00034233 | 0.0014197 | 0.0047649
-0.73 | 0.00032751 | 0.001359 | 0.0046213
-0.72 | 0.0003139 | 0.0013144 | 0.0044676
-0.71 | 0.00030013 | 0.0012686 | 0.0043306
-0.7 | 0.00028414 | 0.0012265 | 0.0042213
-0.69 | 0.00027417 | 0.001179 | 0.0040711
-0.68 | 0.00025839 | 0.0011461 | 0.0039694
-0.67 | 0.00024647 | 0.0011042 | 0.0038192
-0.66 | 0.00023636 | 0.0010652 | 0.0036981
-0.65 | 0.00022696 | 0.0010229 | 0.0035977
-0.64 | 0.00021726 | 0.0009824 | 0.0034726
-0.63 | 0.00020566 | 0.0009459 | 0.0033651
-0.62 | 0.00019742 | 0.0009124 | 0.0032397
-0.61 | 0.00018896 | 0.0008809 | 0.003153
-0.6 | 0.00017808 | 0.0008454 | 0.0030333
-0.59 | 0.00017136 | 0.0008125 | 0.0029257
-0.58 | 0.00016263 | 0.0007875 | 0.0028563
-0.57 | 0.00015629 | 0.000757 | 0.0027613
-0.56 | 0.00014673 | 0.0007268 | 0.002686
-0.55 | 0.00014018 | 0.0007011 | 0.0025858
-0.54 | 0.00013341 | 0.0006727 | 0.0025096
-0.53 | 0.00012855 | 0.0006468 | 0.002446
-0.52 | 0.0001218 | 0.0006265 | 0.0023597
-0.51 | 0.00011722 | 0.0006039 | 0.002287
-0.5 | 0.00011405 | 0.0005881 | 0.0022262
-0.49 | 0.0001097 | 0.0005697 | 0.0021658
-0.48 | 0.00010538 | 0.0005604 | 0.0021215
-0.47 | 0.00010408 | 0.0005479 | 0.0020955
-0.46 | 0.00010268 | 0.0005401 | 0.0020609
-0.45 | 0.00010408 | 0.0005363 | 0.0020559
-0.44 | 0.00010556 | 0.0005484 | 0.0020801
-0.43 | 0.00011155 | 0.0005657 | 0.0021399
-0.42 | 0.00012286 | 0.0005964 | 0.0022491
-0.41 | 0.00013721 | 0.0006473 | 0.0024159
-0.4 | 0.00015843 | 0.0007249 | 0.0026767
-0.39 | 0.00019137 | 0.0008394 | 0.0030641
-0.38 | 0.00023672 | 0.0009951 | 0.0036391
-0.37 | 0.00030193 | 0.0012273 | 0.0044523
-0.36 | 0.00039239 | 0.0015438 | 0.0056018
-0.35 | 0.00051732 | 0.0019946 | 0.007339
-0.34 | 0.0007382 | 0.0026138 | 0.009604
-0.33 | 0.0009908 | 0.0034941 | 0.012899
-0.32 | 0.0013392 | 0.0046996 | 0.017454
-0.31 | 0.0018199 | 0.006553 | 0.023869
-0.3 | 0.0024771 | 0.008854 | 0.032651
-0.29 | 0.003395 | 0.012092 | 0.044975
-0.28 | 0.0046475 | 0.016552 | 0.06184
-0.27 | 0.006648 | 0.022758 | 0.08518
-0.26 | 0.009055 | 0.031013 | 0.11722
-0.25 | 0.012377 | 0.042472 | 0.16015
-0.24 | 0.016913 | 0.0584 | 0.21935
-0.23 | 0.023075 | 0.07986 | 0.29923
-0.22 | 0.031383 | 0.1087 | 0.40733
-0.21 | 0.042887 | 0.14721 | 0.55399
-0.2 | 0.0587 | 0.19993 | 0.7472
-0.19 | 0.07948 | 0.27081 | 1.0062
-0.18 | 0.10793 | 0.36709 | 1.3584
-0.17 | 0.14599 | 0.49337 | 1.8117
-0.16 | 0.19656 | 0.6622 | 2.3927
-0.15 | 0.26485 | 0.8857 | 3.1589
-0.14 | 0.35621 | 1.1757 | 4.1353
-0.13 | 0.47685 | 1.5635 | 5.3538
-0.12 | 0.6396 | 2.0563 | 6.919
-0.11 | 0.8517 | 2.6913 | 8.785
-0.1 | 1.1274 | 3.5042 | 11.017
-0.09 | 1.4947 | 4.5417 | 13.788
-0.08 | 1.9596 | 5.828 | 16.876
-0.07 | 2.5515 | 7.43 | 20.514
-0.06 | 3.3069 | 9.38 | 24.634
-0.05 | 4.2518 | 11.704 | 29.396
-0.04 | 5.4231 | 14.51 | 34.539
-0.03 | 6.81 | 17.749 | 40.226
-0.02 | 8.503 | 21.476 | 46.456
-0.01 | 10.526 | 25.755 | 53.289
0 | 12.915 | 30.621 | 60.63
0.01 | 15.631 | 35.961 | 68.31
0.02 | 18.651 | 41.759 | 76.48
0.03 | 22.125 | 48.239 | 85.07
0.04 | 25.842 | 55.063 | 94.15
0.05 | 29.945 | 62.39 | 103.5
0.06 | 34.268 | 70.04 | 113.28
0.07 | 38.923 | 78.37 | 123.34
0.08 | 43.739 | 86.95 | 133.67
0.09 | 48.686 | 95.84 | 144.34
0.1 | 53.755 | 105.02 | 155.2
0.11 | 58.72 | 114.6 | 166.36
0.12 | 63.97 | 124.53 | 177.55
0.13 | 69.08 | 134.55 | 189.18
0.14 | 74.17 | 144.86 | 200.72
0.15 | 79.2 | 155.2 | 212.44
0.16 | 84.06 | 166.02 | 224.5
0.17 | 88.75 | 176.79 | 236.33
0.18 | 93.21 | 187.79 | 248.43
0.19 | 97.59 | 198.96 | 260.54
0.2 | 101.78 | 209.97 | 272.71
0.21 | 105.81 | 221.45 | 284.91
0.22 | 109.54 | 232.78 | 297.23
0.23 | 113.1 | 244.18 | 309.37
0.24 | 116.39 | 255.59 | 321.62
0.25 | 119.67 | 267.12 | 334.03
0.26 | 122.58 | 278.56 | 345.91
0.27 | 125.5 | 290.04 | 358.13
0.28 | 128.13 | 301.35 | 370.23
0.29 | 130.66 | 312.57 | 382.18
0.3 | 132.9 | 324.1 | 394.34
0.31 | 135.12 | 335.31 | 406.02
0.32 | 137.21 | 346.36 | 417.82
0.33 | 139.23 | 357.56 | 429.42
0.34 | 141.16 | 368.26 | 440.96
0.35 | 142.66 | 379.14 | 452.22
0.36 | 144.2 | 389.78 | 463.44
0.37 | 145.81 | 400.33 | 474.61
0.38 | 147.07 | 410.7 | 485.52
0.39 | 148.59 | 420.7 | 496.28
0.4 | 149.61 | 430.7 | 506.68
0.41 | 150.84 | 440.4 | 517.13
0.42 | 151.92 | 449.98 | 527.45
0.43 | 153 | 459.18 | 537.44
0.44 | 153.86 | 468.19 | 547.3
0.45 | 154.83 | 476.99 | 556.71
0.46 | 155.72 | 485.57 | 566.22
0.47 | 156.58 | 493.77 | 575
0.48 | 157.47 | 501.63 | 584
0.49 | 158.07 | 509.25 | 592.6
0.5 | 158.81 | 516.67 | 601

## Tranconductance (mS-mm)
VGS (V) | VDS = 0.100 V | VDS = 0.500 V | VDS = 0.900 V
-0.75 | -0.001675 | -0.00464 | -0.01686
-0.74 | -0.0015785 | -0.005355 | -0.01561
-0.73 | -0.0014215 | -0.005265 | -0.014865
-0.72 | -0.001369 | -0.00452 | -0.014535
-0.71 | -0.001488 | -0.004395 | -0.012315
-0.7 | -0.001298 | -0.00448 | -0.012975
-0.69 | -0.0012875 | -0.00402 | -0.012595
-0.68 | -0.001385 | -0.00374 | -0.012595
-0.67 | -0.0011015 | -0.004045 | -0.013565
-0.66 | -0.0009755 | -0.004065 | -0.011075
-0.65 | -0.000955 | -0.00414 | -0.011275
-0.64 | -0.001065 | -0.00385 | -0.01163
-0.63 | -0.000992 | -0.0035 | -0.011645
-0.62 | -0.000835 | -0.00325 | -0.010605
-0.61 | -0.000967 | -0.00335 | -0.01032
-0.6 | -0.00088 | -0.00342 | -0.011365
-0.59 | -0.0007725 | -0.002895 | -0.00885
-0.58 | -0.0007535 | -0.002775 | -0.00822
-0.57 | -0.000795 | -0.003035 | -0.008515
-0.56 | -0.0008055 | -0.002795 | -0.008775
-0.55 | -0.000666 | -0.002705 | -0.00882
-0.54 | -0.0005815 | -0.002715 | -0.00699
-0.53 | -0.0005805 | -0.00231 | -0.007495
-0.52 | -0.0005665 | -0.002145 | -0.00795
-0.51 | -0.0003875 | -0.00192 | -0.006675
-0.5 | -0.000376 | -0.00171 | -0.00606
-0.49 | -0.0004335 | -0.001385 | -0.005235
-0.48 | -0.000281 | -0.00109 | -0.003515
-0.47 | -0.000135 | -0.001015 | -0.00303
-0.46 | -2.117582e-18 | -0.00058 | -0.00198
-0.45 | 0.000144 | 0.000415 | 0.00096
-0.44 | 0.0003735 | 0.00147 | 0.0042
-0.43 | 0.000865 | 0.0024 | 0.00845
-0.42 | 0.001283 | 0.00408 | 0.0138
-0.41 | 0.0017785 | 0.006425 | 0.02138
-0.4 | 0.002708 | 0.009605 | 0.03241
-0.39 | 0.0039145 | 0.01351 | 0.04812
-0.38 | 0.005528 | 0.019395 | 0.06941
-0.37 | 0.0077835 | 0.027435 | 0.098135
-0.36 | 0.0107695 | 0.038365 | 0.144335
-0.35 | 0.0172905 | 0.0535 | 0.20011
-0.34 | 0.023674 | 0.074975 | 0.278
-0.33 | 0.03005 | 0.10429 | 0.3925
-0.32 | 0.041455 | 0.152945 | 0.5485
-0.31 | 0.056895 | 0.20772 | 0.75985
-0.3 | 0.078755 | 0.27695 | 1.0553
-0.29 | 0.10852 | 0.3849 | 1.45945
-0.28 | 0.16265 | 0.5333 | 2.01025
-0.27 | 0.220375 | 0.72305 | 2.769
-0.26 | 0.28645 | 0.9857 | 3.7485
-0.25 | 0.3929 | 1.36935 | 5.1065
-0.24 | 0.5349 | 1.8694 | 6.954
-0.23 | 0.7235 | 2.515 | 9.399
-0.22 | 0.9906 | 3.3675 | 12.738
-0.21 | 1.36585 | 4.5615 | 16.9935
-0.2 | 1.82965 | 6.18 | 22.6105
-0.19 | 2.4615 | 8.358 | 30.56
-0.18 | 3.3255 | 11.128 | 40.275
-0.17 | 4.4315 | 14.7555 | 51.715
-0.16 | 5.943 | 19.6165 | 67.36
-0.15 | 7.9825 | 25.675 | 87.13
-0.14 | 10.6 | 33.89 | 109.745
-0.13 | 14.1695 | 44.03 | 139.185
-0.12 | 18.7425 | 56.39 | 171.56
-0.11 | 24.39 | 72.395 | 204.9
-0.1 | 32.15 | 92.52 | 250.15
-0.09 | 41.61 | 116.19 | 292.95
-0.08 | 52.84 | 144.415 | 336.3
-0.07 | 67.365 | 177.6 | 387.9
-0.06 | 85.015 | 213.7 | 444.1
-0.05 | 105.81 | 256.5 | 495.25
-0.04 | 127.91 | 302.25 | 541.5
-0.03 | 153.995 | 348.3 | 595.85
-0.02 | 185.8 | 400.3 | 653.15
-0.01 | 220.6 | 457.25 | 708.7
0 | 255.25 | 510.3 | 751.05
0.01 | 286.8 | 556.9 | 792.5
0.02 | 324.7 | 613.9 | 838
0.03 | 359.55 | 665.2 | 883.5
0.04 | 391 | 707.55 | 921.5
0.05 | 421.3 | 748.85 | 956.5
0.06 | 448.9 | 799 | 992
0.07 | 473.55 | 845.5 | 1019.5
0.08 | 488.15 | 873.5 | 1050
0.09 | 500.8 | 903.5 | 1076.5
0.1 | 501.7 | 938 | 1101
0.11 | 510.75 | 975.5 | 1117.5
0.12 | 518 | 997.5 | 1141
0.13 | 510 | 1016.5 | 1158.5
0.14 | 506 | 1032.5 | 1163
0.15 | 494.5 | 1058 | 1189
0.16 | 477.5 | 1079.5 | 1194.5
0.17 | 457.5 | 1088.5 | 1196.5
0.18 | 442 | 1108.5 | 1210.5
0.19 | 428.5 | 1109 | 1214
0.2 | 411 | 1124.5 | 1218.5
0.21 | 388 | 1140.5 | 1226
0.22 | 364.5 | 1136.5 | 1223
0.23 | 342.5 | 1140.5 | 1219.5
0.24 | 328.5 | 1147 | 1233
0.25 | 309.5 | 1148.5 | 1214.5
0.26 | 291.5 | 1146 | 1205
0.27 | 277.5 | 1139.5 | 1216
0.28 | 258 | 1126.5 | 1202.5
0.29 | 238.5 | 1137.5 | 1205.5
0.3 | 223 | 1137 | 1192
0.31 | 215.5 | 1113 | 1174
0.32 | 205.5 | 1112.5 | 1170
0.33 | 197.5 | 1095 | 1157
0.34 | 171.5 | 1079 | 1140
0.35 | 152 | 1076 | 1124
0.36 | 157.5 | 1059.5 | 1119.5
0.37 | 143.5 | 1046 | 1104
0.38 | 139 | 1018.5 | 1083.5
0.39 | 127 | 1000 | 1058
0.4 | 112.5 | 985 | 1042.5
0.41 | 115.5 | 964 | 1038.5
0.42 | 108 | 939 | 1015.5
0.43 | 97 | 910.5 | 992.5
0.44 | 91.5 | 890.5 | 963.5
0.45 | 93 | 869 | 946
0.46 | 87.5 | 839 | 914.5
0.47 | 87.5 | 803 | 889
0.48 | 74.5 | 774 | 880
0.49 | 67 | 752 | 850
0.5 | 74 | 742 | 840