## IDS-VDS Characteristic (mA-mm)
VGS (V) | VDS = 0.100 V | VDS = 0.500 V | VDS = 0.900 V
-0.75 | 0.00036453 | 0.0015339 | 0.005144
-0.74 | 0.00034808 | 0.0014817 | 0.0050024
-0.73 | 0.00033208 | 0.0014328 | 0.0048365
-0.72 | 0.00031664 | 0.0013728 | 0.0046978
-0.71 | 0.00030045 | 0.0013303 | 0.0045527
-0.7 | 0.00028725 | 0.0012774 | 0.0044035
-0.69 | 0.00027608 | 0.0012368 | 0.0042479
-0.68 | 0.00026318 | 0.0011856 | 0.0041496
-0.67 | 0.0002518 | 0.0011461 | 0.0039945
-0.66 | 0.00023872 | 0.0011005 | 0.003896
-0.65 | 0.00022836 | 0.0010655 | 0.0037644
-0.64 | 0.00021824 | 0.0010193 | 0.0036106
-0.63 | 0.00020848 | 0.0009774 | 0.0035259
-0.62 | 0.00019747 | 0.0009456 | 0.0033911
-0.61 | 0.00018984 | 0.0009142 | 0.0032956
-0.6 | 0.00018054 | 0.0008777 | 0.0031935
-0.59 | 0.00017289 | 0.0008398 | 0.0030899
-0.58 | 0.0001673 | 0.0008128 | 0.0029896
-0.57 | 0.00015663 | 0.0007787 | 0.0028955
-0.56 | 0.00015028 | 0.0007492 | 0.0028016
-0.55 | 0.00014231 | 0.0007226 | 0.00271
-0.54 | 0.00013449 | 0.0006962 | 0.0026172
-0.53 | 0.00012945 | 0.0006705 | 0.0025342
-0.52 | 0.00012342 | 0.0006479 | 0.0024565
-0.51 | 0.00011823 | 0.000625 | 0.0023909
-0.5 | 0.00011359 | 0.0006087 | 0.002324
-0.49 | 0.00010978 | 0.00059 | 0.0022544
-0.48 | 0.0001068 | 0.0005722 | 0.0022058
-0.47 | 0.00010443 | 0.0005653 | 0.0021732
-0.46 | 0.00010426 | 0.0005535 | 0.0021403
-0.45 | 0.00010462 | 0.000554 | 0.0021491
-0.44 | 0.00010697 | 0.0005582 | 0.0021673
-0.43 | 0.00011231 | 0.0005792 | 0.0022269
-0.42 | 0.00012288 | 0.0006082 | 0.0023292
-0.41 | 0.00013827 | 0.0006606 | 0.002488
-0.4 | 0.00016113 | 0.0007357 | 0.0027649
-0.39 | 0.00019433 | 0.0008512 | 0.0031637
-0.38 | 0.00024183 | 0.0010162 | 0.0037323
-0.37 | 0.0003071 | 0.0012444 | 0.0045505
-0.36 | 0.00039961 | 0.0015706 | 0.005762
-0.35 | 0.00052719 | 0.0020278 | 0.007435
-0.34 | 0.0007543 | 0.0026739 | 0.009819
-0.33 | 0.0010149 | 0.0035521 | 0.013141
-0.32 | 0.0013737 | 0.0047664 | 0.017734
-0.31 | 0.0018597 | 0.006642 | 0.024188
-0.3 | 0.0025449 | 0.009033 | 0.033181
-0.29 | 0.0034837 | 0.012271 | 0.045447
-0.28 | 0.0047664 | 0.016751 | 0.06333
-0.27 | 0.00681 | 0.023027 | 0.08635
-0.26 | 0.009317 | 0.031559 | 0.11883
-0.25 | 0.012715 | 0.043311 | 0.16334
-0.24 | 0.017334 | 0.06022 | 0.22323
-0.23 | 0.023628 | 0.08203 | 0.30661
-0.22 | 0.032224 | 0.11173 | 0.41722
-0.21 | 0.043856 | 0.15054 | 0.56302
-0.2 | 0.061 | 0.20486 | 0.7664
-0.19 | 0.08276 | 0.27784 | 1.0268
-0.18 | 0.11246 | 0.37621 | 1.3873
-0.17 | 0.15208 | 0.50739 | 1.8491
-0.16 | 0.20502 | 0.6791 | 2.4471
-0.15 | 0.27487 | 0.9092 | 3.2346
-0.14 | 0.37194 | 1.2075 | 4.2146
-0.13 | 0.49719 | 1.606 | 5.4731
-0.12 | 0.6648 | 2.1123 | 7.044
-0.11 | 0.8847 | 2.7654 | 8.945
-0.1 | 1.1707 | 3.6131 | 11.245
-0.09 | 1.5525 | 4.6609 | 13.995
-0.08 | 2.0299 | 5.999 | 17.2
-0.07 | 2.6539 | 7.603 | 20.849
-0.06 | 3.4287 | 9.588 | 24.99
-0.05 | 4.4075 | 11.947 | 29.857
-0.04 | 5.6019 | 14.798 | 35.027
-0.03 | 7.006 | 18.113 | 40.803
-0.02 | 8.763 | 21.876 | 47.117
-0.01 | 10.807 | 26.214 | 53.801
0 | 13.249 | 31.075 | 61.27
0.01 | 15.989 | 36.476 | 69.11
0.02 | 19.079 | 42.422 | 77.17
0.03 | 22.554 | 48.854 | 85.93
0.04 | 26.35 | 55.65 | 95.09
0.05 | 30.455 | 63.08 | 104.29
0.06 | 34.874 | 70.73 | 114.12
0.07 | 39.538 | 79.08 | 124.22
0.08 | 44.338 | 87.73 | 134.61
0.09 | 49.304 | 96.61 | 145.13
0.1 | 54.34 | 105.81 | 156.05
0.11 | 59.33 | 115.37 | 167.19
0.12 | 64.56 | 125.3 | 178.5
0.13 | 69.67 | 135.31 | 190
0.14 | 74.69 | 145.62 | 201.46
0.15 | 79.65 | 155.95 | 213.26
0.16 | 84.5 | 166.74 | 225.26
0.17 | 89.18 | 177.56 | 237.13
0.18 | 93.66 | 188.45 | 249.21
0.19 | 98.04 | 199.64 | 261.15
0.2 | 102.14 | 210.61 | 273.44
0.21 | 106.11 | 222.09 | 285.58
0.22 | 109.83 | 233.38 | 297.83
0.23 | 113.37 | 244.81 | 309.9
0.24 | 116.69 | 256.14 | 322.1
0.25 | 119.91 | 267.63 | 334.33
0.26 | 122.99 | 279.08 | 346.52
0.27 | 125.67 | 290.47 | 358.56
0.28 | 128.22 | 301.75 | 370.44
0.29 | 130.71 | 313.02 | 382.46
0.3 | 133 | 324.39 | 394.5
0.31 | 135.41 | 335.56 | 406.21
0.32 | 137.35 | 346.64 | 418.05
0.33 | 139.15 | 357.77 | 429.36
0.34 | 140.94 | 368.47 | 440.9
0.35 | 142.66 | 379.32 | 452.21
0.36 | 144.36 | 389.87 | 463.35
0.37 | 145.75 | 400.41 | 474.47
0.38 | 147.01 | 410.75 | 485.28
0.39 | 148.39 | 420.74 | 496.04
0.4 | 149.81 | 430.63 | 506.47
0.41 | 150.85 | 440.24 | 516.84
0.42 | 151.86 | 449.85 | 526.93
0.43 | 152.83 | 458.92 | 536.93
0.44 | 153.74 | 467.94 | 546.62
0.45 | 154.99 | 476.57 | 556.11
0.46 | 155.69 | 485.12 | 565.6
0.47 | 156.35 | 493.33 | 574.5
0.48 | 157.2 | 501.08 | 583.2
0.49 | 157.91 | 508.71 | 591.6
0.5 | 158.76 | 516.08 | 600.3

## Tranconductance (mS-mm)
VGS (V) | VDS = 0.100 V | VDS = 0.500 V | VDS = 0.900 V
-0.75 | -0.001645 | -0.00522 | -0.01416
-0.74 | -0.0016225 | -0.005055 | -0.015375
-0.73 | -0.001572 | -0.005445 | -0.01523
-0.72 | -0.0015815 | -0.005125 | -0.01419
-0.71 | -0.0014695 | -0.00477 | -0.014715
-0.7 | -0.0012185 | -0.004675 | -0.01524
-0.69 | -0.0012035 | -0.00459 | -0.012695
-0.68 | -0.001214 | -0.004535 | -0.01267
-0.67 | -0.001223 | -0.004255 | -0.01268
-0.66 | -0.001172 | -0.00403 | -0.011505
-0.65 | -0.001024 | -0.00406 | -0.01427
-0.64 | -0.000994 | -0.004405 | -0.011925
-0.63 | -0.0010385 | -0.003685 | -0.010975
-0.62 | -0.000932 | -0.00316 | -0.011515
-0.61 | -0.0008465 | -0.003395 | -0.00988
-0.6 | -0.0008475 | -0.00372 | -0.010285
-0.59 | -0.000662 | -0.003245 | -0.010195
-0.58 | -0.000813 | -0.003055 | -0.00972
-0.57 | -0.000851 | -0.00318 | -0.0094
-0.56 | -0.000716 | -0.002805 | -0.009275
-0.55 | -0.0007895 | -0.00265 | -0.00922
-0.54 | -0.000643 | -0.002605 | -0.00879
-0.53 | -0.0005535 | -0.002415 | -0.008035
-0.52 | -0.000561 | -0.002275 | -0.007165
-0.51 | -0.0004915 | -0.00196 | -0.006625
-0.5 | -0.0004225 | -0.00175 | -0.006825
-0.49 | -0.0003395 | -0.001825 | -0.00591
-0.48 | -0.0002675 | -0.001235 | -0.00406
-0.47 | -0.000127 | -0.000935 | -0.003275
-0.46 | 9.5e-06 | -0.000565 | -0.001205
-0.45 | 0.0001355 | 0.000235 | 0.00135
-0.44 | 0.0003845 | 0.00126 | 0.00389
-0.43 | 0.0007955 | 0.0025 | 0.008095
-0.42 | 0.001298 | 0.00407 | 0.013055
-0.41 | 0.0019125 | 0.006375 | 0.021785
-0.4 | 0.002803 | 0.00953 | 0.033785
-0.39 | 0.004035 | 0.014025 | 0.04837
-0.38 | 0.0056385 | 0.01966 | 0.06934
-0.37 | 0.007889 | 0.02772 | 0.101485
-0.36 | 0.0110045 | 0.03917 | 0.144225
-0.35 | 0.0177345 | 0.055165 | 0.20285
-0.34 | 0.0243855 | 0.076215 | 0.2853
-0.33 | 0.03097 | 0.104625 | 0.39575
-0.32 | 0.04224 | 0.154495 | 0.55235
-0.31 | 0.05856 | 0.21333 | 0.77235
-0.3 | 0.0812 | 0.28145 | 1.06295
-0.29 | 0.111075 | 0.3859 | 1.50745
-0.28 | 0.166315 | 0.5378 | 2.04515
-0.27 | 0.22753 | 0.7404 | 2.775
-0.26 | 0.29525 | 1.0142 | 3.8495
-0.25 | 0.40085 | 1.43305 | 5.22
-0.24 | 0.54565 | 1.93595 | 7.1635
-0.23 | 0.7445 | 2.5755 | 9.6995
-0.22 | 1.0114 | 3.4255 | 12.8205
-0.21 | 1.4388 | 4.6565 | 17.459
-0.2 | 1.9452 | 6.365 | 23.189
-0.19 | 2.573 | 8.5675 | 31.045
-0.18 | 3.466 | 11.4775 | 41.115
-0.17 | 4.628 | 15.1445 | 52.99
-0.16 | 6.1395 | 20.0905 | 69.275
-0.15 | 8.346 | 26.42 | 88.375
-0.14 | 11.116 | 34.84 | 111.925
-0.13 | 14.643 | 45.24 | 141.47
-0.12 | 19.3755 | 57.97 | 173.595
-0.11 | 25.295 | 75.04 | 210.05
-0.1 | 33.39 | 94.775 | 252.5
-0.09 | 42.96 | 119.295 | 297.75
-0.08 | 55.07 | 147.105 | 342.7
-0.07 | 69.94 | 179.45 | 389.5
-0.06 | 87.68 | 217.2 | 450.4
-0.05 | 108.66 | 260.5 | 501.85
-0.04 | 129.925 | 308.3 | 547.3
-0.03 | 158.055 | 353.9 | 604.5
-0.02 | 190.05 | 405.05 | 649.9
-0.01 | 224.3 | 459.95 | 707.65
0 | 259.1 | 513.1 | 765.45
0.01 | 291.5 | 567.35 | 795
0.02 | 328.25 | 618.9 | 841
0.03 | 363.55 | 661.4 | 896
0.04 | 395.05 | 711.3 | 918
0.05 | 426.2 | 754 | 951.5
0.06 | 454.15 | 800 | 996.5
0.07 | 473.2 | 850 | 1024.5
0.08 | 488.3 | 876.5 | 1045.5
0.09 | 500.1 | 904 | 1072
0.1 | 501.3 | 938 | 1103
0.11 | 511 | 974.5 | 1122.5
0.12 | 517 | 997 | 1140.5
0.13 | 506.5 | 1016 | 1148
0.14 | 499 | 1032 | 1163
0.15 | 490.5 | 1056 | 1190
0.16 | 476.5 | 1080.5 | 1193.5
0.17 | 458 | 1085.5 | 1197.5
0.18 | 443 | 1104 | 1201
0.19 | 424 | 1108 | 1211.5
0.2 | 403.5 | 1122.5 | 1221.5
0.21 | 384.5 | 1138.5 | 1219.5
0.22 | 363 | 1136 | 1216
0.23 | 343 | 1138 | 1213.5
0.24 | 327 | 1141 | 1221.5
0.25 | 315 | 1147 | 1221
0.26 | 288 | 1142 | 1211.5
0.27 | 261.5 | 1133.5 | 1196
0.28 | 252 | 1127.5 | 1195
0.29 | 239 | 1132 | 1203
0.3 | 235 | 1127 | 1187.5
0.31 | 217.5 | 1112.5 | 1177.5
0.32 | 187 | 1110.5 | 1157.5
0.33 | 179.5 | 1091.5 | 1142.5
0.34 | 175.5 | 1077.5 | 1142.5
0.35 | 171 | 1070 | 1122.5
0.36 | 154.5 | 1054.5 | 1113
0.37 | 132.5 | 1044 | 1096.5
0.38 | 132 | 1016.5 | 1078.5
0.39 | 140 | 994 | 1059.5
0.4 | 123 | 975 | 1040
0.41 | 102.5 | 961 | 1023
0.42 | 99 | 934 | 1004.5
0.43 | 94 | 904.5 | 984.5
0.44 | 108 | 882.5 | 959
0.45 | 97.5 | 859 | 949
0.46 | 68 | 838 | 919.5
0.47 | 75.5 | 798 | 880
0.48 | 78 | 769 | 855
0.49 | 78 | 750 | 855
0.5 | 85 | 737 | 870