## IDS-VDS Characteristic (mA-mm)
VGS (V) | VDS = 0.100 V | VDS = 0.500 V | VDS = 0.900 V
-0.75 | 0.00033332 | 0.0013374 | 0.0044593
-0.74 | 0.00031521 | 0.0012956 | 0.004318
-0.73 | 0.00030402 | 0.0012474 | 0.0041945
-0.72 | 0.00029095 | 0.0012041 | 0.0040495
-0.71 | 0.00027675 | 0.0011547 | 0.0039437
-0.7 | 0.00026385 | 0.0011125 | 0.00382
-0.69 | 0.00025458 | 0.0010843 | 0.0037148
-0.68 | 0.00024102 | 0.0010409 | 0.0035797
-0.67 | 0.00023147 | 0.0010002 | 0.0034861
-0.66 | 0.00022051 | 0.0009644 | 0.0033598
-0.65 | 0.00021075 | 0.0009286 | 0.0032415
-0.64 | 0.00020045 | 0.0008913 | 0.003137
-0.63 | 0.00019027 | 0.0008615 | 0.0030451
-0.62 | 0.00018226 | 0.0008291 | 0.0029526
-0.61 | 0.00017436 | 0.0007941 | 0.0028438
-0.6 | 0.00016819 | 0.0007648 | 0.0027512
-0.59 | 0.00015682 | 0.0007382 | 0.0026552
-0.58 | 0.00015084 | 0.0007115 | 0.0025771
-0.57 | 0.00014352 | 0.0006794 | 0.0025034
-0.56 | 0.00013751 | 0.0006603 | 0.0024235
-0.55 | 0.00013152 | 0.0006313 | 0.0023471
-0.54 | 0.00012612 | 0.0006134 | 0.0022783
-0.53 | 0.00012104 | 0.0005888 | 0.0022056
-0.52 | 0.00011632 | 0.0005691 | 0.002134
-0.51 | 0.00011079 | 0.0005533 | 0.0020783
-0.5 | 0.00010725 | 0.0005315 | 0.0020217
-0.49 | 0.00010277 | 0.0005176 | 0.0019757
-0.48 | 0.00010014 | 0.0005109 | 0.0019342
-0.47 | 9.864e-05 | 0.0005016 | 0.0019141
-0.46 | 9.835e-05 | 0.00050221 | 0.0018917
-0.45 | 9.977e-05 | 0.00050137 | 0.0018981
-0.44 | 0.00010373 | 0.0005129 | 0.0019361
-0.43 | 0.00011021 | 0.0005336 | 0.0020119
-0.42 | 0.00012056 | 0.0005767 | 0.0021306
-0.41 | 0.00013722 | 0.0006299 | 0.0023227
-0.4 | 0.0001614 | 0.0007139 | 0.0026081
-0.39 | 0.00019659 | 0.00084 | 0.0030339
-0.38 | 0.00024613 | 0.0010117 | 0.0036547
-0.37 | 0.00031441 | 0.0012564 | 0.0045279
-0.36 | 0.00041234 | 0.0015997 | 0.005821
-0.35 | 0.00054588 | 0.0020811 | 0.007584
-0.34 | 0.0007836 | 0.0027606 | 0.010109
-0.33 | 0.0010555 | 0.0037103 | 0.013565
-0.32 | 0.0014275 | 0.0050036 | 0.018464
-0.31 | 0.0019441 | 0.006947 | 0.025227
-0.3 | 0.0026577 | 0.009469 | 0.034563
-0.29 | 0.0036242 | 0.012918 | 0.047791
-0.28 | 0.0049635 | 0.017658 | 0.06585
-0.27 | 0.007095 | 0.024246 | 0.09077
-0.26 | 0.009682 | 0.03308 | 0.12424
-0.25 | 0.013178 | 0.045329 | 0.17114
-0.24 | 0.018018 | 0.06275 | 0.23346
-0.23 | 0.024579 | 0.08564 | 0.31729
-0.22 | 0.033527 | 0.11638 | 0.43138
-0.21 | 0.045494 | 0.15836 | 0.5865
-0.2 | 0.06333 | 0.21337 | 0.7916
-0.19 | 0.08566 | 0.28944 | 1.0691
-0.18 | 0.11652 | 0.39079 | 1.4331
-0.17 | 0.15645 | 0.52512 | 1.908
-0.16 | 0.21183 | 0.7037 | 2.5213
-0.15 | 0.28387 | 0.9385 | 3.3144
-0.14 | 0.38185 | 1.2468 | 4.3345
-0.13 | 0.51014 | 1.6452 | 5.6192
-0.12 | 0.679 | 2.1669 | 7.213
-0.11 | 0.904 | 2.8391 | 9.141
-0.1 | 1.1951 | 3.6843 | 11.48
-0.09 | 1.5811 | 4.7719 | 14.262
-0.08 | 2.0723 | 6.113 | 17.508
-0.07 | 2.6951 | 7.75 | 21.142
-0.06 | 3.4726 | 9.752 | 25.423
-0.05 | 4.4691 | 12.211 | 30.194
-0.04 | 5.6844 | 15.005 | 35.475
-0.03 | 7.106 | 18.37 | 41.278
-0.02 | 8.889 | 22.229 | 47.551
-0.01 | 10.957 | 26.555 | 54.349
0 | 13.398 | 31.493 | 61.89
0.01 | 16.16 | 36.947 | 69.64
0.02 | 19.266 | 42.855 | 77.88
0.03 | 22.74 | 49.327 | 86.61
0.04 | 26.582 | 56.227 | 95.6
0.05 | 30.681 | 63.55 | 105.11
0.06 | 35.071 | 71.49 | 114.86
0.07 | 39.786 | 79.64 | 125.14
0.08 | 44.576 | 88.29 | 135.4
0.09 | 49.576 | 97.29 | 146.03
0.1 | 54.659 | 106.53 | 156.99
0.11 | 59.62 | 116.05 | 168.16
0.12 | 64.88 | 125.99 | 179.66
0.13 | 69.97 | 136.12 | 190.94
0.14 | 75.02 | 146.37 | 202.65
0.15 | 79.94 | 156.93 | 214.48
0.16 | 84.8 | 167.53 | 226.4
0.17 | 89.5 | 178.51 | 238.53
0.18 | 94.03 | 189.43 | 250.38
0.19 | 98.41 | 200.56 | 262.53
0.2 | 102.52 | 211.76 | 274.75
0.21 | 106.41 | 223.04 | 287.09
0.22 | 110.13 | 234.48 | 299.19
0.23 | 113.71 | 245.85 | 311.48
0.24 | 117.15 | 257.26 | 323.67
0.25 | 120.31 | 268.88 | 335.94
0.26 | 123.2 | 280.2 | 348.08
0.27 | 125.97 | 291.69 | 360.08
0.28 | 128.49 | 303.06 | 372.21
0.29 | 131.16 | 314.35 | 384.18
0.3 | 133.43 | 325.73 | 396.27
0.31 | 135.62 | 336.95 | 408.08
0.32 | 137.62 | 348.03 | 419.66
0.33 | 139.55 | 359.12 | 431.42
0.34 | 141.34 | 370.05 | 442.83
0.35 | 143.06 | 380.7 | 454.19
0.36 | 144.63 | 391.36 | 465.29
0.37 | 145.97 | 401.9 | 476.38
0.38 | 147.53 | 412.18 | 487.3
0.39 | 148.79 | 422.31 | 498
0.4 | 150.01 | 432.13 | 508.54
0.41 | 151.12 | 441.87 | 518.73
0.42 | 152 | 451.36 | 529.06
0.43 | 153.32 | 460.68 | 539.04
0.44 | 154.13 | 469.58 | 548.75
0.45 | 155.1 | 478.33 | 558.42
0.46 | 155.89 | 486.86 | 567.57
0.47 | 156.74 | 495.01 | 576.6
0.48 | 157.56 | 502.99 | 585.4
0.49 | 158.35 | 510.49 | 594
0.5 | 158.91 | 517.82 | 602.2

## Tranconductance (mS-mm)
VGS (V) | VDS = 0.100 V | VDS = 0.500 V | VDS = 0.900 V
-0.75 | -0.001811 | -0.00418 | -0.01413
-0.74 | -0.001465 | -0.0045 | -0.01324
-0.73 | -0.001213 | -0.004575 | -0.013425
-0.72 | -0.0013635 | -0.004635 | -0.01254
-0.71 | -0.001355 | -0.00458 | -0.011475
-0.7 | -0.0011085 | -0.00352 | -0.011445
-0.69 | -0.0011415 | -0.00358 | -0.012015
-0.68 | -0.0011555 | -0.004205 | -0.011435
-0.67 | -0.0010255 | -0.003825 | -0.010995
-0.66 | -0.001036 | -0.00358 | -0.01223
-0.65 | -0.001003 | -0.003655 | -0.01114
-0.64 | -0.001024 | -0.003355 | -0.00982
-0.63 | -0.0009095 | -0.00311 | -0.00922
-0.62 | -0.0007955 | -0.00337 | -0.010065
-0.61 | -0.0007035 | -0.003215 | -0.01007
-0.6 | -0.000877 | -0.002795 | -0.00943
-0.59 | -0.0008675 | -0.002665 | -0.008705
-0.58 | -0.000665 | -0.00294 | -0.00759
-0.57 | -0.0006665 | -0.00256 | -0.00768
-0.56 | -0.0006 | -0.002405 | -0.007815
-0.55 | -0.0005695 | -0.002345 | -0.00726
-0.54 | -0.000524 | -0.002125 | -0.007075
-0.53 | -0.00049 | -0.002215 | -0.007215
-0.52 | -0.0005125 | -0.001775 | -0.006365
-0.51 | -0.0004535 | -0.00188 | -0.005615
-0.5 | -0.000401 | -0.001785 | -0.00513
-0.49 | -0.0003555 | -0.00103 | -0.004375
-0.48 | -0.0002065 | -0.0008 | -0.00308
-0.47 | -8.95e-05 | -0.0004345 | -0.002125
-0.46 | 5.65e-05 | -1.15e-05 | -0.0008
-0.45 | 0.000269 | 0.0005345 | 0.00222
-0.44 | 0.000522 | 0.0016115 | 0.00569
-0.43 | 0.0008415 | 0.00319 | 0.009725
-0.42 | 0.0013505 | 0.004815 | 0.01554
-0.41 | 0.002042 | 0.00686 | 0.023875
-0.4 | 0.0029685 | 0.010505 | 0.03556
-0.39 | 0.0042365 | 0.01489 | 0.05233
-0.38 | 0.005891 | 0.02082 | 0.0747
-0.37 | 0.0083105 | 0.0294 | 0.108315
-0.36 | 0.0115735 | 0.041235 | 0.152805
-0.35 | 0.018563 | 0.058045 | 0.2144
-0.34 | 0.025481 | 0.08146 | 0.29905
-0.33 | 0.032195 | 0.11215 | 0.41775
-0.32 | 0.04443 | 0.161835 | 0.5831
-0.31 | 0.06151 | 0.22327 | 0.80495
-0.3 | 0.084005 | 0.29855 | 1.1282
-0.29 | 0.11529 | 0.40945 | 1.56435
-0.28 | 0.17354 | 0.5664 | 2.14895
-0.27 | 0.235925 | 0.7711 | 2.9195
-0.26 | 0.30415 | 1.05415 | 4.0185
-0.25 | 0.4168 | 1.4835 | 5.461
-0.24 | 0.57005 | 2.01555 | 7.3075
-0.23 | 0.77545 | 2.6815 | 9.896
-0.22 | 1.04575 | 3.636 | 13.4605
-0.21 | 1.49015 | 4.8495 | 18.011
-0.2 | 2.0083 | 6.554 | 24.13
-0.19 | 2.6595 | 8.871 | 32.075
-0.18 | 3.5395 | 11.784 | 41.945
-0.17 | 4.7655 | 15.6455 | 54.41
-0.16 | 6.371 | 20.669 | 70.32
-0.15 | 8.501 | 27.155 | 90.66
-0.14 | 11.3135 | 35.335 | 115.24
-0.13 | 14.8575 | 46.005 | 143.925
-0.12 | 19.693 | 59.695 | 176.09
-0.11 | 25.805 | 75.87 | 213.35
-0.1 | 33.855 | 96.64 | 256.05
-0.09 | 43.86 | 121.435 | 301.4
-0.08 | 55.7 | 148.905 | 344
-0.07 | 70.015 | 181.95 | 395.75
-0.06 | 88.7 | 223.05 | 452.6
-0.05 | 110.59 | 262.65 | 502.6
-0.04 | 131.845 | 307.95 | 554.2
-0.03 | 160.23 | 361.2 | 603.8
-0.02 | 192.55 | 409.25 | 653.55
-0.01 | 225.45 | 463.2 | 716.95
0 | 260.15 | 519.6 | 764.55
0.01 | 293.4 | 568.1 | 799.5
0.02 | 329 | 619 | 848.5
0.03 | 365.8 | 668.6 | 886
0.04 | 397.05 | 711.15 | 925
0.05 | 424.45 | 763.15 | 963
0.06 | 455.25 | 804.5 | 1001.5
0.07 | 475.25 | 840 | 1027
0.08 | 489.5 | 882.5 | 1044.5
0.09 | 504.15 | 912 | 1079.5
0.1 | 502.2 | 938 | 1106.5
0.11 | 511.05 | 973 | 1133.5
0.12 | 517.5 | 1003.5 | 1139
0.13 | 507 | 1019 | 1149.5
0.14 | 498.5 | 1040.5 | 1177
0.15 | 489 | 1058 | 1187.5
0.16 | 478 | 1079 | 1202.5
0.17 | 461.5 | 1095 | 1199
0.18 | 445.5 | 1102.5 | 1200
0.19 | 424.5 | 1116.5 | 1218.5
0.2 | 400 | 1124 | 1228
0.21 | 380.5 | 1136 | 1222
0.22 | 365 | 1140.5 | 1219.5
0.23 | 351 | 1139 | 1224
0.24 | 330 | 1151.5 | 1223
0.25 | 302.5 | 1147 | 1220.5
0.26 | 283 | 1140.5 | 1207
0.27 | 264.5 | 1143 | 1206.5
0.28 | 259.5 | 1133 | 1205
0.29 | 247 | 1133.5 | 1203
0.3 | 223 | 1130 | 1195
0.31 | 209.5 | 1115 | 1169.5
0.32 | 196.5 | 1108.5 | 1167
0.33 | 186 | 1101 | 1158.5
0.34 | 175.5 | 1079 | 1138.5
0.35 | 164.5 | 1065.5 | 1123
0.36 | 145.5 | 1060 | 1109.5
0.37 | 145 | 1041 | 1100.5
0.38 | 141 | 1020.5 | 1081
0.39 | 124 | 997.5 | 1062
0.4 | 116.5 | 978 | 1036.5
0.41 | 99.5 | 961.5 | 1026
0.42 | 110 | 940.5 | 1015.5
0.43 | 106.5 | 911 | 984.5
0.44 | 89 | 882.5 | 969
0.45 | 88 | 864 | 941
0.46 | 82 | 834 | 909
0.47 | 83.5 | 806.5 | 891.5
0.48 | 80.5 | 774 | 870
0.49 | 67.5 | 741.5 | 840
0.5 | 56 | 733 | 820