## IDS-VDS Characteristic (mA-mm)
VGS (V) | VDS = 0.100 V | VDS = 0.500 V | VDS = 0.900 V
-0.75 | 0.0004082 | 0.001731 | 0.005882
-0.74 | 0.00038956 | 0.001664 | 0.005687
-0.73 | 0.00037216 | 0.0016052 | 0.005501
-0.72 | 0.00035371 | 0.0015427 | 0.005323
-0.71 | 0.00033856 | 0.0014849 | 0.005155
-0.7 | 0.00032207 | 0.0014364 | 0.00503
-0.69 | 0.00030889 | 0.0013777 | 0.0048862
-0.68 | 0.00029338 | 0.0013265 | 0.0047368
-0.67 | 0.00027996 | 0.0012739 | 0.0045866
-0.66 | 0.00026734 | 0.0012305 | 0.0044189
-0.65 | 0.00025316 | 0.0011923 | 0.0042749
-0.64 | 0.00024071 | 0.0011422 | 0.0041373
-0.63 | 0.00023073 | 0.0010974 | 0.0040048
-0.62 | 0.00021684 | 0.0010528 | 0.0038766
-0.61 | 0.00020899 | 0.0010128 | 0.0037468
-0.6 | 0.00019957 | 0.0009836 | 0.0036237
-0.59 | 0.00019101 | 0.0009437 | 0.0034925
-0.58 | 0.00018164 | 0.0009152 | 0.0034065
-0.57 | 0.00017327 | 0.0008776 | 0.0032833
-0.56 | 0.00016507 | 0.0008416 | 0.003182
-0.55 | 0.00015753 | 0.0008108 | 0.0030819
-0.54 | 0.00015032 | 0.0007769 | 0.0029762
-0.53 | 0.00014308 | 0.0007486 | 0.0028739
-0.52 | 0.00013776 | 0.0007223 | 0.0027882
-0.51 | 0.00013193 | 0.0006992 | 0.0026987
-0.5 | 0.0001262 | 0.0006722 | 0.0026286
-0.49 | 0.00012033 | 0.0006543 | 0.0025451
-0.48 | 0.00011736 | 0.0006301 | 0.0024927
-0.47 | 0.00011394 | 0.000619 | 0.0024454
-0.46 | 0.00011297 | 0.0006139 | 0.0024157
-0.45 | 0.00011242 | 0.0006043 | 0.0024044
-0.44 | 0.00011469 | 0.0006097 | 0.0024079
-0.43 | 0.00012019 | 0.0006244 | 0.002448
-0.42 | 0.00012919 | 0.0006529 | 0.0025381
-0.41 | 0.000143 | 0.0007019 | 0.0026991
-0.4 | 0.00016471 | 0.0007723 | 0.0029415
-0.39 | 0.00019668 | 0.0008812 | 0.0033124
-0.38 | 0.0002415 | 0.0010368 | 0.003876
-0.37 | 0.00030348 | 0.0012557 | 0.0046564
-0.36 | 0.00039273 | 0.001574 | 0.005855
-0.35 | 0.00051613 | 0.0020056 | 0.007466
-0.34 | 0.0007343 | 0.0026335 | 0.009721
-0.33 | 0.0009853 | 0.0034782 | 0.012979
-0.32 | 0.0013358 | 0.004683 | 0.017523
-0.31 | 0.0018143 | 0.006504 | 0.023818
-0.3 | 0.0024785 | 0.008856 | 0.032604
-0.29 | 0.0033802 | 0.012058 | 0.044903
-0.28 | 0.0046446 | 0.01649 | 0.06209
-0.27 | 0.006658 | 0.022659 | 0.08531
-0.26 | 0.009097 | 0.031002 | 0.11732
-0.25 | 0.012399 | 0.042637 | 0.16097
-0.24 | 0.016928 | 0.05879 | 0.22141
-0.23 | 0.023158 | 0.08037 | 0.30051
-0.22 | 0.031612 | 0.10958 | 0.41066
-0.21 | 0.042989 | 0.14867 | 0.55721
-0.2 | 0.05914 | 0.20251 | 0.758
-0.19 | 0.08041 | 0.27459 | 1.0254
-0.18 | 0.10907 | 0.37199 | 1.3755
-0.17 | 0.14807 | 0.50262 | 1.8423
-0.16 | 0.19929 | 0.6738 | 2.4389
-0.15 | 0.26914 | 0.9008 | 3.2108
-0.14 | 0.36324 | 1.1943 | 4.224
-0.13 | 0.48665 | 1.5899 | 5.4673
-0.12 | 0.655 | 2.0985 | 7.034
-0.11 | 0.8729 | 2.7507 | 8.961
-0.1 | 1.1589 | 3.5941 | 11.233
-0.09 | 1.5284 | 4.6335 | 14.043
-0.08 | 2.0134 | 5.96 | 17.164
-0.07 | 2.6232 | 7.593 | 20.869
-0.06 | 3.3985 | 9.576 | 25.056
-0.05 | 4.3822 | 11.947 | 29.797
-0.04 | 5.557 | 14.808 | 35.095
-0.03 | 6.995 | 18.119 | 40.806
-0.02 | 8.735 | 21.916 | 47.127
-0.01 | 10.795 | 26.282 | 53.929
0 | 13.212 | 31.168 | 61.35
0.01 | 15.991 | 36.56 | 69.07
0.02 | 19.061 | 42.429 | 77.33
0.03 | 22.554 | 48.957 | 85.95
0.04 | 26.349 | 55.788 | 95.05
0.05 | 30.449 | 63.23 | 104.46
0.06 | 34.873 | 70.95 | 114.14
0.07 | 39.522 | 79.33 | 124.34
0.08 | 44.319 | 87.85 | 134.64
0.09 | 49.291 | 96.79 | 145.3
0.1 | 54.374 | 106.19 | 156.19
0.11 | 59.32 | 115.59 | 167.25
0.12 | 64.55 | 125.61 | 178.55
0.13 | 69.71 | 135.73 | 190.06
0.14 | 74.78 | 145.99 | 201.66
0.15 | 79.65 | 156.35 | 213.48
0.16 | 84.54 | 167.18 | 225.52
0.17 | 89.19 | 178 | 237.2
0.18 | 93.74 | 188.97 | 249.29
0.19 | 98.08 | 200.17 | 261.43
0.2 | 102.22 | 211.08 | 273.55
0.21 | 106.19 | 222.54 | 285.83
0.22 | 109.86 | 233.96 | 298.05
0.23 | 113.38 | 245.25 | 310.22
0.24 | 116.79 | 256.76 | 322.36
0.25 | 119.97 | 268.2 | 334.73
0.26 | 123.08 | 279.6 | 346.57
0.27 | 125.73 | 290.99 | 358.87
0.28 | 128.26 | 302.42 | 370.94
0.29 | 130.78 | 313.64 | 382.77
0.3 | 133.24 | 325.07 | 394.84
0.31 | 135.4 | 336.21 | 406.48
0.32 | 137.53 | 347.35 | 418.27
0.33 | 139.28 | 358.48 | 429.89
0.34 | 140.96 | 369.15 | 441.35
0.35 | 142.96 | 380.04 | 452.67
0.36 | 144.48 | 390.6 | 463.82
0.37 | 145.91 | 401.12 | 475
0.38 | 147.27 | 411.48 | 485.92
0.39 | 148.45 | 421.46 | 496.63
0.4 | 149.89 | 431.44 | 507.02
0.41 | 151.1 | 441.15 | 517.49
0.42 | 152.04 | 450.7 | 527.72
0.43 | 152.96 | 459.83 | 537.7
0.44 | 154.14 | 468.93 | 547.52
0.45 | 155.05 | 477.65 | 556.9
0.46 | 155.96 | 486.21 | 566.35
0.47 | 156.63 | 494.41 | 575
0.48 | 157.31 | 502.26 | 584.2
0.49 | 158.39 | 509.93 | 592.8
0.5 | 159.01 | 517.28 | 601

## Tranconductance (mS-mm)
VGS (V) | VDS = 0.100 V | VDS = 0.500 V | VDS = 0.900 V
-0.75 | -0.001864 | -0.0067 | -0.0195
-0.74 | -0.001802 | -0.00629 | -0.01905
-0.73 | -0.0017925 | -0.006065 | -0.0182
-0.72 | -0.00168 | -0.006015 | -0.0173
-0.71 | -0.001582 | -0.005315 | -0.01465
-0.7 | -0.0014835 | -0.00536 | -0.01344
-0.69 | -0.0014345 | -0.005495 | -0.01466
-0.68 | -0.0014465 | -0.00519 | -0.01498
-0.67 | -0.001302 | -0.0048 | -0.015895
-0.66 | -0.00134 | -0.00408 | -0.015585
-0.65 | -0.0013315 | -0.004415 | -0.01408
-0.64 | -0.0011215 | -0.004745 | -0.013505
-0.63 | -0.0011935 | -0.00447 | -0.013035
-0.62 | -0.001087 | -0.00423 | -0.0129
-0.61 | -0.0008635 | -0.00346 | -0.012645
-0.6 | -0.000899 | -0.003455 | -0.012715
-0.59 | -0.0008965 | -0.00342 | -0.01086
-0.58 | -0.000887 | -0.003305 | -0.01046
-0.57 | -0.0008285 | -0.00368 | -0.011225
-0.56 | -0.000787 | -0.00334 | -0.01007
-0.55 | -0.0007375 | -0.003235 | -0.01029
-0.54 | -0.0007225 | -0.00311 | -0.0104
-0.53 | -0.000628 | -0.00273 | -0.0094
-0.52 | -0.0005575 | -0.00247 | -0.00876
-0.51 | -0.000578 | -0.002505 | -0.00798
-0.5 | -0.00058 | -0.002245 | -0.00768
-0.49 | -0.000442 | -0.002105 | -0.006795
-0.48 | -0.0003195 | -0.001765 | -0.004985
-0.47 | -0.0002195 | -0.00081 | -0.00385
-0.46 | -7.6e-05 | -0.000735 | -0.00205
-0.45 | 8.6e-05 | -0.00021 | -0.00039
-0.44 | 0.0003885 | 0.001005 | 0.00218
-0.43 | 0.000725 | 0.00216 | 0.00651
-0.42 | 0.0011405 | 0.003875 | 0.012555
-0.41 | 0.001776 | 0.00597 | 0.02017
-0.4 | 0.002684 | 0.008965 | 0.030665
-0.39 | 0.0038395 | 0.013225 | 0.046725
-0.38 | 0.00534 | 0.018725 | 0.0672
-0.37 | 0.0075615 | 0.02686 | 0.09895
-0.36 | 0.0106325 | 0.037495 | 0.14048
-0.35 | 0.0170785 | 0.052975 | 0.1933
-0.34 | 0.0234585 | 0.07363 | 0.27565
-0.33 | 0.030075 | 0.102475 | 0.3901
-0.32 | 0.04145 | 0.15129 | 0.54195
-0.31 | 0.057135 | 0.20865 | 0.75405
-0.3 | 0.078295 | 0.2777 | 1.05425
-0.29 | 0.108305 | 0.3817 | 1.4743
-0.28 | 0.16389 | 0.53005 | 2.02035
-0.27 | 0.22262 | 0.7256 | 2.7615
-0.26 | 0.28705 | 0.9989 | 3.783
-0.25 | 0.39155 | 1.3894 | 5.2045
-0.24 | 0.53795 | 1.88665 | 6.977
-0.23 | 0.7342 | 2.5395 | 9.4625
-0.22 | 0.99155 | 3.415 | 12.835
-0.21 | 1.3764 | 4.6465 | 17.367
-0.2 | 1.87105 | 6.296 | 23.4095
-0.19 | 2.4965 | 8.474 | 30.875
-0.18 | 3.383 | 11.4015 | 40.845
-0.17 | 4.511 | 15.0905 | 53.17
-0.16 | 6.0535 | 19.909 | 68.425
-0.15 | 8.1975 | 26.025 | 89.255
-0.14 | 10.8755 | 34.455 | 112.825
-0.13 | 14.588 | 45.21 | 140.5
-0.12 | 19.3125 | 58.04 | 174.685
-0.11 | 25.195 | 74.78 | 209.95
-0.1 | 32.775 | 94.14 | 254.1
-0.09 | 42.725 | 118.295 | 296.55
-0.08 | 54.74 | 147.975 | 341.3
-0.07 | 69.255 | 180.8 | 394.6
-0.06 | 87.95 | 217.7 | 446.4
-0.05 | 107.925 | 261.6 | 501.95
-0.04 | 130.64 | 308.6 | 550.45
-0.03 | 158.9 | 355.4 | 601.6
-0.02 | 190 | 408.15 | 656.15
-0.01 | 223.85 | 462.6 | 711.15
0 | 259.8 | 513.9 | 757.05
0.01 | 292.45 | 563.05 | 799
0.02 | 328.15 | 619.85 | 844
0.03 | 364.4 | 667.95 | 886
0.04 | 394.75 | 713.65 | 925.5
0.05 | 426.2 | 758.1 | 954.5
0.06 | 453.65 | 805 | 994
0.07 | 472.3 | 845 | 1025
0.08 | 488.45 | 873 | 1048
0.09 | 502.75 | 917 | 1077.5
0.1 | 501.45 | 940 | 1097.5
0.11 | 508.8 | 971 | 1118
0.12 | 519.5 | 1007 | 1140.5
0.13 | 511.5 | 1019 | 1155.5
0.14 | 497 | 1031 | 1171
0.15 | 488 | 1059.5 | 1193
0.16 | 477 | 1082.5 | 1186
0.17 | 460 | 1089.5 | 1188.5
0.18 | 444.5 | 1108.5 | 1211.5
0.19 | 424 | 1105.5 | 1213
0.2 | 405.5 | 1118.5 | 1220
0.21 | 382 | 1144 | 1225
0.22 | 359.5 | 1135.5 | 1219.5
0.23 | 346.5 | 1140 | 1215.5
0.24 | 329.5 | 1147.5 | 1225.5
0.25 | 314.5 | 1142 | 1210.5
0.26 | 288 | 1139.5 | 1207
0.27 | 259 | 1141 | 1218.5
0.28 | 252.5 | 1132.5 | 1195
0.29 | 249 | 1132.5 | 1195
0.3 | 231 | 1128.5 | 1185.5
0.31 | 214.5 | 1114 | 1171.5
0.32 | 194 | 1113.5 | 1170.5
0.33 | 171.5 | 1090 | 1154
0.34 | 184 | 1078 | 1139
0.35 | 176 | 1072.5 | 1123.5
0.36 | 147.5 | 1054 | 1116.5
0.37 | 139.5 | 1044 | 1105
0.38 | 127 | 1017 | 1081.5
0.39 | 131 | 998 | 1055
0.4 | 132.5 | 984.5 | 1043
0.41 | 107.5 | 963 | 1035
0.42 | 93 | 934 | 1010.5
0.43 | 105 | 911.5 | 990
0.44 | 104.5 | 891 | 960
0.45 | 91 | 864 | 941.5
0.46 | 79 | 838 | 905
0.47 | 67.5 | 802.5 | 892.5
0.48 | 88 | 776 | 890
0.49 | 85 | 751 | 840
0.5 | 62 | 735 | 820