## IDS-VDS Characteristic (mA-mm)
VGS (V) | VDS = 0.100 V | VDS = 0.500 V | VDS = 0.900 V
-0.75 | 0.00034602 | 0.0014505 | 0.0047393
-0.74 | 0.00033213 | 0.0013844 | 0.0046439
-0.73 | 0.0003144 | 0.0013524 | 0.0044953
-0.72 | 0.00030499 | 0.0013078 | 0.0043452
-0.71 | 0.00028852 | 0.0012464 | 0.0042119
-0.7 | 0.00027629 | 0.0011972 | 0.0041249
-0.69 | 0.00026227 | 0.0011575 | 0.0039663
-0.68 | 0.0002515 | 0.0011196 | 0.0038173
-0.67 | 0.00023856 | 0.0010846 | 0.0037223
-0.66 | 0.00022703 | 0.0010439 | 0.0036118
-0.65 | 0.00022048 | 0.0010097 | 0.0035155
-0.64 | 0.00021012 | 0.0009782 | 0.0033788
-0.63 | 0.00020059 | 0.0009349 | 0.0032868
-0.62 | 0.00019058 | 0.0008996 | 0.0031879
-0.61 | 0.00018263 | 0.0008672 | 0.0030774
-0.6 | 0.00017498 | 0.0008296 | 0.002983
-0.59 | 0.00016587 | 0.000797 | 0.0028732
-0.58 | 0.00015882 | 0.0007709 | 0.0028056
-0.57 | 0.00015115 | 0.0007503 | 0.0027201
-0.56 | 0.00014382 | 0.0007206 | 0.0026259
-0.55 | 0.00013731 | 0.0006907 | 0.002526
-0.54 | 0.00013122 | 0.000668 | 0.0024621
-0.53 | 0.00012718 | 0.0006399 | 0.0023918
-0.52 | 0.00012025 | 0.0006155 | 0.0023176
-0.51 | 0.00011453 | 0.0005984 | 0.0022632
-0.5 | 0.00011034 | 0.0005812 | 0.0021897
-0.49 | 0.00010667 | 0.0005651 | 0.0021398
-0.48 | 0.00010341 | 0.0005505 | 0.0020822
-0.47 | 0.0001016 | 0.0005406 | 0.0020568
-0.46 | 0.00010101 | 0.0005343 | 0.002051
-0.45 | 0.00010253 | 0.0005349 | 0.0020521
-0.44 | 0.00010607 | 0.0005479 | 0.0020879
-0.43 | 0.00011252 | 0.0005729 | 0.0021516
-0.42 | 0.00012346 | 0.0006044 | 0.0022745
-0.41 | 0.00014011 | 0.0006614 | 0.0024666
-0.4 | 0.00016426 | 0.0007469 | 0.0027608
-0.39 | 0.00019958 | 0.0008708 | 0.0031943
-0.38 | 0.00025007 | 0.0010468 | 0.0038268
-0.37 | 0.00031877 | 0.0012972 | 0.004722
-0.36 | 0.00041843 | 0.0016494 | 0.006095
-0.35 | 0.00055334 | 0.0021313 | 0.007922
-0.34 | 0.0007908 | 0.0028312 | 0.010496
-0.33 | 0.00107 | 0.0037707 | 0.014034
-0.32 | 0.0014436 | 0.0051013 | 0.019052
-0.31 | 0.0019644 | 0.007072 | 0.026001
-0.3 | 0.0026791 | 0.009612 | 0.035848
-0.29 | 0.0036545 | 0.013119 | 0.049198
-0.28 | 0.0050089 | 0.017899 | 0.06757
-0.27 | 0.007158 | 0.024639 | 0.09328
-0.26 | 0.009749 | 0.033659 | 0.12686
-0.25 | 0.013298 | 0.046225 | 0.17476
-0.24 | 0.018139 | 0.06403 | 0.23916
-0.23 | 0.024798 | 0.08717 | 0.32493
-0.22 | 0.033772 | 0.11836 | 0.44408
-0.21 | 0.04583 | 0.16107 | 0.6035
-0.2 | 0.06375 | 0.21669 | 0.8095
-0.19 | 0.08662 | 0.29434 | 1.0885
-0.18 | 0.11726 | 0.39774 | 1.465
-0.17 | 0.15757 | 0.53308 | 1.9516
-0.16 | 0.21303 | 0.7141 | 2.5894
-0.15 | 0.28637 | 0.9509 | 3.3781
-0.14 | 0.38552 | 1.2685 | 4.4338
-0.13 | 0.51625 | 1.6749 | 5.721
-0.12 | 0.6866 | 2.2001 | 7.341
-0.11 | 0.9152 | 2.8813 | 9.31
-0.1 | 1.2066 | 3.7447 | 11.673
-0.09 | 1.5999 | 4.8694 | 14.516
-0.08 | 2.0879 | 6.217 | 17.743
-0.07 | 2.7193 | 7.875 | 21.529
-0.06 | 3.517 | 9.907 | 25.835
-0.05 | 4.5122 | 12.371 | 30.629
-0.04 | 5.711 | 15.205 | 36.022
-0.03 | 7.188 | 18.61 | 41.823
-0.02 | 8.965 | 22.451 | 48.239
-0.01 | 11.05 | 26.88 | 55.099
0 | 13.48 | 31.843 | 62.63
0.01 | 16.286 | 37.32 | 70.53
0.02 | 19.356 | 43.256 | 78.77
0.03 | 22.918 | 49.864 | 87.47
0.04 | 26.719 | 56.873 | 96.68
0.05 | 30.831 | 64.15 | 106.14
0.06 | 35.25 | 72.17 | 115.96
0.07 | 39.922 | 80.34 | 126.33
0.08 | 44.777 | 89.11 | 136.67
0.09 | 49.764 | 98.07 | 147.37
0.1 | 54.844 | 107.44 | 158.39
0.11 | 59.85 | 117.01 | 169.52
0.12 | 65.08 | 126.99 | 180.82
0.13 | 70.21 | 137.1 | 192.52
0.14 | 75.32 | 147.51 | 204.19
0.15 | 80.29 | 158.03 | 216.01
0.16 | 85.23 | 168.68 | 228.11
0.17 | 89.96 | 179.62 | 239.83
0.18 | 94.49 | 190.74 | 252.01
0.19 | 98.8 | 201.87 | 264.25
0.2 | 102.94 | 213.14 | 276.44
0.21 | 106.97 | 224.43 | 288.8
0.22 | 110.7 | 235.86 | 300.96
0.23 | 114.42 | 247.28 | 313.25
0.24 | 117.69 | 258.84 | 325.47
0.25 | 120.82 | 270.39 | 337.83
0.26 | 123.85 | 281.72 | 349.83
0.27 | 126.73 | 293.19 | 362.03
0.28 | 129.41 | 304.65 | 374.16
0.29 | 131.9 | 316 | 386.14
0.3 | 134.21 | 327.34 | 398.27
0.31 | 136.39 | 338.56 | 409.88
0.32 | 138.6 | 349.75 | 421.62
0.33 | 140.49 | 360.81 | 433.32
0.34 | 142.23 | 371.85 | 444.8
0.35 | 143.96 | 382.49 | 456.22
0.36 | 145.38 | 393.2 | 467.34
0.37 | 147.14 | 403.72 | 478.49
0.38 | 148.45 | 414.09 | 489.43
0.39 | 149.82 | 424.17 | 500.15
0.4 | 150.94 | 434.05 | 510.52
0.41 | 152.12 | 443.76 | 520.97
0.42 | 153.3 | 453.37 | 531.25
0.43 | 154.36 | 462.64 | 541.21
0.44 | 155.24 | 471.58 | 550.98
0.45 | 156.11 | 480.36 | 560.35
0.46 | 157.19 | 488.86 | 569.89
0.47 | 157.95 | 497.07 | 578.5
0.48 | 158.76 | 505.07 | 587.6
0.49 | 159.45 | 512.57 | 596.2
0.5 | 159.95 | 519.92 | 604.4

## Tranconductance (mS-mm)
VGS (V) | VDS = 0.100 V | VDS = 0.500 V | VDS = 0.900 V
-0.75 | -0.001389 | -0.00661 | -0.00954
-0.74 | -0.001581 | -0.004905 | -0.0122
-0.73 | -0.001357 | -0.00383 | -0.014935
-0.72 | -0.001294 | -0.0053 | -0.01417
-0.71 | -0.001435 | -0.00553 | -0.011015
-0.7 | -0.0013125 | -0.004445 | -0.01228
-0.69 | -0.0012395 | -0.00388 | -0.01538
-0.68 | -0.0011855 | -0.003645 | -0.0122
-0.67 | -0.0012235 | -0.003785 | -0.010275
-0.66 | -0.000904 | -0.003745 | -0.01034
-0.65 | -0.0008455 | -0.003285 | -0.01165
-0.64 | -0.0009945 | -0.00374 | -0.011435
-0.63 | -0.000977 | -0.00393 | -0.009545
-0.62 | -0.000898 | -0.003385 | -0.01047
-0.61 | -0.00078 | -0.0035 | -0.010245
-0.6 | -0.000838 | -0.00351 | -0.01021
-0.59 | -0.000808 | -0.002935 | -0.00887
-0.58 | -0.000736 | -0.002335 | -0.007655
-0.57 | -0.00075 | -0.002515 | -0.008985
-0.56 | -0.000692 | -0.00298 | -0.009705
-0.55 | -0.00063 | -0.00263 | -0.00819
-0.54 | -0.0005065 | -0.00254 | -0.00671
-0.53 | -0.0005485 | -0.002625 | -0.007225
-0.52 | -0.0006325 | -0.002075 | -0.00643
-0.51 | -0.0004955 | -0.001715 | -0.006395
-0.5 | -0.000393 | -0.001665 | -0.00617
-0.49 | -0.0003465 | -0.001535 | -0.005375
-0.48 | -0.0002535 | -0.001225 | -0.00415
-0.47 | -0.00012 | -0.00081 | -0.00156
-0.46 | 4.65e-05 | -0.000285 | -0.000235
-0.45 | 0.000253 | 0.00068 | 0.001845
-0.44 | 0.0004995 | 0.0019 | 0.004975
-0.43 | 0.0008695 | 0.002825 | 0.00933
-0.42 | 0.0013795 | 0.004425 | 0.01575
-0.41 | 0.00204 | 0.007125 | 0.024315
-0.4 | 0.0029735 | 0.01047 | 0.036385
-0.39 | 0.0042905 | 0.014995 | 0.0533
-0.38 | 0.0059595 | 0.02132 | 0.076385
-0.37 | 0.008418 | 0.03013 | 0.11341
-0.36 | 0.0117285 | 0.041705 | 0.16
-0.35 | 0.0186185 | 0.05909 | 0.22005
-0.34 | 0.025833 | 0.08197 | 0.3056
-0.33 | 0.03264 | 0.113505 | 0.4278
-0.32 | 0.04472 | 0.165065 | 0.59835
-0.31 | 0.061775 | 0.225535 | 0.8398
-0.3 | 0.084505 | 0.30235 | 1.15985
-0.29 | 0.11649 | 0.41435 | 1.5861
-0.28 | 0.175175 | 0.576 | 2.2041
-0.27 | 0.237005 | 0.788 | 2.9645
-0.26 | 0.307 | 1.0793 | 4.074
-0.25 | 0.4195 | 1.51855 | 5.615
-0.24 | 0.575 | 2.04725 | 7.5085
-0.23 | 0.78165 | 2.7165 | 10.246
-0.22 | 1.0516 | 3.695 | 13.9285
-0.21 | 1.4989 | 4.9165 | 18.271
-0.2 | 2.0395 | 6.6635 | 24.25
-0.19 | 2.6755 | 9.0525 | 32.775
-0.18 | 3.5475 | 11.937 | 43.155
-0.17 | 4.7885 | 15.818 | 56.22
-0.16 | 6.44 | 20.891 | 71.325
-0.15 | 8.6245 | 27.72 | 92.22
-0.14 | 11.494 | 36.2 | 117.145
-0.13 | 15.054 | 46.58 | 145.36
-0.12 | 19.9475 | 60.32 | 179.45
-0.11 | 26 | 77.23 | 216.6
-0.1 | 34.235 | 99.405 | 260.3
-0.09 | 44.065 | 123.615 | 303.5
-0.08 | 55.97 | 150.28 | 350.65
-0.07 | 71.455 | 184.5 | 404.6
-0.06 | 89.645 | 224.8 | 455
-0.05 | 109.7 | 264.9 | 509.35
-0.04 | 133.79 | 311.95 | 559.7
-0.03 | 162.7 | 362.3 | 610.85
-0.02 | 193.1 | 413.5 | 663.8
-0.01 | 225.75 | 469.6 | 719.55
0 | 261.8 | 522 | 771.55
0.01 | 293.8 | 570.65 | 807
0.02 | 331.6 | 627.2 | 847
0.03 | 368.15 | 680.85 | 895.5
0.04 | 395.65 | 714.3 | 933.5
0.05 | 426.55 | 764.85 | 964
0.06 | 454.55 | 809.5 | 1009.5
0.07 | 476.35 | 847 | 1035.5
0.08 | 492.1 | 886.5 | 1052
0.09 | 503.35 | 916.5 | 1086
0.1 | 504.3 | 947 | 1107.5
0.11 | 511.8 | 977.5 | 1121.5
0.12 | 518 | 1004.5 | 1150
0.13 | 512 | 1026 | 1168.5
0.14 | 504 | 1046.5 | 1174.5
0.15 | 495.5 | 1058.5 | 1196
0.16 | 483.5 | 1079.5 | 1191
0.17 | 463 | 1103 | 1195
0.18 | 442 | 1112.5 | 1221
0.19 | 422.5 | 1120 | 1221.5
0.2 | 408.5 | 1128 | 1227.5
0.21 | 388 | 1136 | 1226
0.22 | 372.5 | 1142.5 | 1222.5
0.23 | 349.5 | 1149 | 1225.5
0.24 | 320 | 1155.5 | 1229
0.25 | 308 | 1144 | 1218
0.26 | 295.5 | 1140 | 1210
0.27 | 278 | 1146.5 | 1216.5
0.28 | 258.5 | 1140.5 | 1205.5
0.29 | 240 | 1134.5 | 1205.5
0.3 | 224.5 | 1128 | 1187
0.31 | 219.5 | 1120.5 | 1167.5
0.32 | 205 | 1112.5 | 1172
0.33 | 181.5 | 1105 | 1159
0.34 | 173.5 | 1084 | 1145
0.35 | 157.5 | 1067.5 | 1127
0.36 | 159 | 1061.5 | 1113.5
0.37 | 153.5 | 1044.5 | 1104.5
0.38 | 134 | 1022.5 | 1083
0.39 | 124.5 | 998 | 1054.5
0.4 | 115 | 979.5 | 1041
0.41 | 118 | 966 | 1036.5
0.42 | 112 | 944 | 1012
0.43 | 97 | 910.5 | 986.5
0.44 | 87.5 | 886 | 957
0.45 | 97.5 | 864 | 945.5
0.46 | 92 | 835.5 | 907.5
0.47 | 78.5 | 810.5 | 885.5
0.48 | 75 | 775 | 885
0.49 | 59.5 | 742.5 | 840
0.5 | 50 | 735 | 820