## IDS-VDS Characteristic (mA-mm)
VGS (V) | VDS = 0.100 V | VDS = 0.500 V | VDS = 0.900 V
-0.75 | 0.00031586 | 0.0013122 | 0.0043502
-0.74 | 0.00030276 | 0.0012684 | 0.004223
-0.73 | 0.00028806 | 0.0012293 | 0.0040963
-0.72 | 0.00027547 | 0.0011864 | 0.0039768
-0.71 | 0.00026191 | 0.0011401 | 0.0038481
-0.7 | 0.00024958 | 0.0010981 | 0.0037437
-0.69 | 0.00023904 | 0.00106 | 0.0036125
-0.68 | 0.00022836 | 0.0010213 | 0.0035008
-0.67 | 0.00021773 | 0.0009793 | 0.0033998
-0.66 | 0.00020797 | 0.0009408 | 0.0032938
-0.65 | 0.00019852 | 0.0009069 | 0.0031976
-0.64 | 0.00019095 | 0.0008774 | 0.0031081
-0.63 | 0.00018181 | 0.0008489 | 0.0029821
-0.62 | 0.0001732 | 0.0008102 | 0.0028918
-0.61 | 0.00016694 | 0.0007813 | 0.0028032
-0.6 | 0.00015776 | 0.0007586 | 0.0027072
-0.59 | 0.00015101 | 0.0007301 | 0.0026304
-0.58 | 0.00014515 | 0.0006997 | 0.0025432
-0.57 | 0.00013746 | 0.0006734 | 0.0024699
-0.56 | 0.00013151 | 0.0006513 | 0.0023959
-0.55 | 0.00012616 | 0.0006275 | 0.0023324
-0.54 | 0.00012008 | 0.0006116 | 0.0022465
-0.53 | 0.00011402 | 0.0005869 | 0.0021764
-0.52 | 0.00011101 | 0.0005678 | 0.0021167
-0.51 | 0.00010653 | 0.0005484 | 0.0020621
-0.5 | 0.00010135 | 0.0005315 | 0.0020122
-0.49 | 9.993e-05 | 0.0005181 | 0.0019522
-0.48 | 9.786e-05 | 0.0005097 | 0.0019332
-0.47 | 9.531e-05 | 0.0005009 | 0.0019082
-0.46 | 9.652e-05 | 0.0005013 | 0.0018987
-0.45 | 9.895e-05 | 0.0005034 | 0.0019021
-0.44 | 0.00010315 | 0.0005183 | 0.0019602
-0.43 | 0.00011106 | 0.000544 | 0.0020505
-0.42 | 0.00012364 | 0.0005836 | 0.0021927
-0.41 | 0.00014116 | 0.0006504 | 0.0024085
-0.4 | 0.0001684 | 0.0007452 | 0.002729
-0.39 | 0.00020591 | 0.0008824 | 0.0032182
-0.38 | 0.00025939 | 0.001074 | 0.0039163
-0.37 | 0.00033585 | 0.0013444 | 0.0048809
-0.36 | 0.00044046 | 0.001729 | 0.006359
-0.35 | 0.0005947 | 0.0022504 | 0.008319
-0.34 | 0.0007968 | 0.002994 | 0.01108
-0.33 | 0.0010802 | 0.0040072 | 0.014956
-0.32 | 0.0014684 | 0.0054051 | 0.020389
-0.31 | 0.0019976 | 0.007555 | 0.027894
-0.3 | 0.0027251 | 0.010287 | 0.038181
-0.29 | 0.0037505 | 0.014021 | 0.052607
-0.28 | 0.005119 | 0.019166 | 0.07245
-0.27 | 0.007459 | 0.026309 | 0.09937
-0.26 | 0.010147 | 0.035954 | 0.13593
-0.25 | 0.013837 | 0.04921 | 0.18644
-0.24 | 0.018859 | 0.068 | 0.25335
-0.23 | 0.025792 | 0.09245 | 0.34745
-0.22 | 0.035013 | 0.12558 | 0.46839
-0.21 | 0.047584 | 0.17029 | 0.6332
-0.2 | 0.06631 | 0.22947 | 0.8549
-0.19 | 0.08939 | 0.31031 | 1.1513
-0.18 | 0.12153 | 0.41953 | 1.5409
-0.17 | 0.16422 | 0.56177 | 2.0499
-0.16 | 0.22069 | 0.7512 | 2.7034
-0.15 | 0.29737 | 1.0003 | 3.5364
-0.14 | 0.39724 | 1.326 | 4.6167
-0.13 | 0.53249 | 1.7545 | 6.004
-0.12 | 0.7099 | 2.3033 | 7.597
-0.11 | 0.9452 | 2.9962 | 9.659
-0.1 | 1.2476 | 3.8911 | 12.079
-0.09 | 1.6445 | 5.0307 | 14.963
-0.08 | 2.1485 | 6.408 | 18.264
-0.07 | 2.7903 | 8.144 | 22.099
-0.06 | 3.6006 | 10.191 | 26.415
-0.05 | 4.61 | 12.674 | 31.314
-0.04 | 5.815 | 15.605 | 36.692
-0.03 | 7.291 | 19.034 | 42.543
-0.02 | 9.102 | 22.95 | 48.982
-0.01 | 11.213 | 27.378 | 55.966
0 | 13.682 | 32.458 | 63.5
0.01 | 16.486 | 37.918 | 71.37
0.02 | 19.608 | 43.909 | 79.69
0.03 | 23.135 | 50.518 | 88.49
0.04 | 26.962 | 57.48 | 97.65
0.05 | 31.118 | 64.96 | 107.19
0.06 | 35.51 | 72.9 | 117.05
0.07 | 40.231 | 81.14 | 127.37
0.08 | 45.1 | 89.91 | 137.61
0.09 | 50.059 | 98.8 | 148.49
0.1 | 55.165 | 108.23 | 159.43
0.11 | 60.11 | 117.85 | 170.6
0.12 | 65.35 | 127.77 | 182.23
0.13 | 70.52 | 137.97 | 193.51
0.14 | 75.63 | 148.34 | 205.3
0.15 | 80.63 | 158.84 | 217.13
0.16 | 85.47 | 169.52 | 229.19
0.17 | 90.08 | 180.58 | 241.12
0.18 | 94.64 | 191.58 | 253.2
0.19 | 98.95 | 202.6 | 265.33
0.2 | 103.15 | 213.96 | 277.56
0.21 | 107.21 | 225.21 | 290.02
0.22 | 110.96 | 236.69 | 301.97
0.23 | 114.44 | 248.12 | 314.33
0.24 | 117.81 | 259.59 | 326.62
0.25 | 121 | 271.12 | 338.87
0.26 | 124.05 | 282.47 | 351.14
0.27 | 127.02 | 293.97 | 363.13
0.28 | 129.57 | 305.33 | 375.27
0.29 | 131.94 | 316.75 | 387.18
0.3 | 134.3 | 328.01 | 399.25
0.31 | 136.39 | 339.24 | 411.03
0.32 | 138.67 | 350.42 | 422.69
0.33 | 140.56 | 361.48 | 434.41
0.34 | 142.28 | 372.47 | 445.79
0.35 | 143.9 | 383.04 | 457.17
0.36 | 145.59 | 393.76 | 468.19
0.37 | 147.19 | 404.31 | 479.41
0.38 | 148.57 | 414.63 | 490.33
0.39 | 149.67 | 424.71 | 500.98
0.4 | 150.92 | 434.53 | 511.56
0.41 | 152.34 | 444.26 | 521.69
0.42 | 153.41 | 453.81 | 532.05
0.43 | 154.36 | 462.99 | 541.95
0.44 | 155.21 | 471.92 | 551.65
0.45 | 155.93 | 480.64 | 561.15
0.46 | 157.21 | 489.18 | 570.3
0.47 | 157.95 | 497.33 | 579.6
0.48 | 158.59 | 505.31 | 588.2
0.49 | 159.27 | 512.78 | 597
0.5 | 160.03 | 520.13 | 605.3

## Tranconductance (mS-mm)
VGS (V) | VDS = 0.100 V | VDS = 0.500 V | VDS = 0.900 V
-0.75 | -0.00131 | -0.00438 | -0.01272
-0.74 | -0.00139 | -0.004145 | -0.012695
-0.73 | -0.0013645 | -0.0041 | -0.01231
-0.72 | -0.0013075 | -0.00446 | -0.01241
-0.71 | -0.0012945 | -0.004415 | -0.011655
-0.7 | -0.0011435 | -0.004005 | -0.01178
-0.69 | -0.001061 | -0.00384 | -0.012145
-0.68 | -0.0010655 | -0.004035 | -0.010635
-0.67 | -0.0010195 | -0.004025 | -0.01035
-0.66 | -0.0009605 | -0.00362 | -0.01011
-0.65 | -0.000851 | -0.00317 | -0.009285
-0.64 | -0.0008355 | -0.0029 | -0.010775
-0.63 | -0.0008875 | -0.00336 | -0.010815
-0.62 | -0.0007435 | -0.00338 | -0.008945
-0.61 | -0.000772 | -0.00258 | -0.00923
-0.6 | -0.0007965 | -0.00256 | -0.00864
-0.59 | -0.0006305 | -0.002945 | -0.0082
-0.58 | -0.0006775 | -0.002835 | -0.008025
-0.57 | -0.000682 | -0.00242 | -0.007365
-0.56 | -0.000565 | -0.002295 | -0.006875
-0.55 | -0.0005715 | -0.001985 | -0.00747
-0.54 | -0.000607 | -0.00203 | -0.0078
-0.53 | -0.0004535 | -0.00219 | -0.00649
-0.52 | -0.0003745 | -0.001925 | -0.005715
-0.51 | -0.000483 | -0.001815 | -0.005225
-0.5 | -0.00033 | -0.001515 | -0.005495
-0.49 | -0.0001745 | -0.00109 | -0.00395
-0.48 | -0.000231 | -0.00086 | -0.0022
-0.47 | -6.7e-05 | -0.00042 | -0.001725
-0.46 | 0.000182 | 0.000125 | -0.000305
-0.45 | 0.0003315 | 0.00085 | 0.003075
-0.44 | 0.0006055 | 0.00203 | 0.00742
-0.43 | 0.0010245 | 0.003265 | 0.011625
-0.42 | 0.001505 | 0.00532 | 0.0179
-0.41 | 0.002238 | 0.00808 | 0.026815
-0.4 | 0.0032375 | 0.0116 | 0.040485
-0.39 | 0.0045495 | 0.01644 | 0.059365
-0.38 | 0.006497 | 0.0231 | 0.083135
-0.37 | 0.0090535 | 0.03275 | 0.122135
-0.36 | 0.0129425 | 0.0453 | 0.171905
-0.35 | 0.017817 | 0.06325 | 0.23605
-0.34 | 0.024275 | 0.08784 | 0.33185
-0.33 | 0.03358 | 0.120555 | 0.46545
-0.32 | 0.04587 | 0.17739 | 0.6469
-0.31 | 0.062835 | 0.244095 | 0.8896
-0.3 | 0.087645 | 0.3233 | 1.23565
-0.29 | 0.119695 | 0.44395 | 1.71345
-0.28 | 0.185425 | 0.6144 | 2.33815
-0.27 | 0.2514 | 0.8394 | 3.174
-0.26 | 0.3189 | 1.14505 | 4.3535
-0.25 | 0.4356 | 1.6023 | 5.871
-0.24 | 0.59775 | 2.162 | 8.0505
-0.23 | 0.8077 | 2.879 | 10.752
-0.22 | 1.0896 | 3.892 | 14.2875
-0.21 | 1.56485 | 5.1945 | 19.3255
-0.2 | 2.0903 | 7.001 | 25.905
-0.19 | 2.761 | 9.503 | 34.3
-0.18 | 3.7415 | 12.573 | 44.93
-0.17 | 4.958 | 16.5835 | 58.125
-0.16 | 6.6575 | 21.9265 | 74.325
-0.15 | 8.8275 | 28.74 | 95.665
-0.14 | 11.756 | 37.71 | 123.38
-0.13 | 15.633 | 48.865 | 149.015
-0.12 | 20.6355 | 62.085 | 182.75
-0.11 | 26.885 | 79.39 | 224.1
-0.1 | 34.965 | 101.725 | 265.2
-0.09 | 45.045 | 125.845 | 309.25
-0.08 | 57.29 | 155.665 | 356.8
-0.07 | 72.605 | 189.15 | 407.55
-0.06 | 90.985 | 226.5 | 460.75
-0.05 | 110.72 | 270.7 | 513.85
-0.04 | 134.05 | 318 | 561.45
-0.03 | 164.35 | 367.25 | 614.5
-0.02 | 196.1 | 417.2 | 671.15
-0.01 | 229 | 475.4 | 725.9
0 | 263.65 | 527 | 770.2
0.01 | 296.3 | 572.55 | 809.5
0.02 | 332.45 | 630 | 856
0.03 | 367.7 | 678.55 | 898
0.04 | 399.15 | 722.1 | 935
0.05 | 427.4 | 771 | 970
0.06 | 455.65 | 809 | 1009
0.07 | 479.5 | 850.5 | 1028
0.08 | 491.4 | 883 | 1056
0.09 | 503.25 | 916 | 1091
0.1 | 502.55 | 952.5 | 1105.5
0.11 | 509.25 | 977 | 1140
0.12 | 520.5 | 1006 | 1145.5
0.13 | 514 | 1028.5 | 1153.5
0.14 | 505.5 | 1043.5 | 1181
0.15 | 492 | 1059 | 1194.5
0.16 | 472.5 | 1087 | 1199.5
0.17 | 458.5 | 1103 | 1200.5
0.18 | 443.5 | 1101 | 1210.5
0.19 | 425.5 | 1119 | 1218
0.2 | 413 | 1130.5 | 1234.5
0.21 | 390.5 | 1136.5 | 1220.5
0.22 | 361.5 | 1145.5 | 1215.5
0.23 | 342.5 | 1145 | 1232.5
0.24 | 328 | 1150 | 1227
0.25 | 312 | 1144 | 1226
0.26 | 301 | 1142.5 | 1213
0.27 | 276 | 1143 | 1206.5
0.28 | 246 | 1139 | 1202.5
0.29 | 236.5 | 1134 | 1199
0.3 | 222.5 | 1124.5 | 1192.5
0.31 | 218.5 | 1120.5 | 1172
0.32 | 208.5 | 1112 | 1169
0.33 | 180.5 | 1102.5 | 1155
0.34 | 167 | 1078 | 1138
0.35 | 165.5 | 1064.5 | 1120
0.36 | 164.5 | 1063.5 | 1112
0.37 | 149 | 1043.5 | 1107
0.38 | 124 | 1020 | 1078.5
0.39 | 117.5 | 995 | 1061.5
0.4 | 133.5 | 977.5 | 1035.5
0.41 | 124.5 | 964 | 1024.5
0.42 | 101 | 936.5 | 1013
0.43 | 90 | 905.5 | 980
0.44 | 78.5 | 882.5 | 960
0.45 | 100 | 863 | 932.5
0.46 | 101 | 834.5 | 922.5
0.47 | 69 | 806.5 | 895
0.48 | 66 | 772.5 | 870
0.49 | 72 | 741 | 855
0.5 | 76 | 735 | 830