## IDS-VDS Characteristic (mA-mm)
VGS (V) | VDS = 0.100 V | VDS = 0.500 V | VDS = 0.900 V
-0.75 | 0.00039638 | 0.0017177 | 0.005872
-0.74 | 0.00037828 | 0.0016418 | 0.005694
-0.73 | 0.00035965 | 0.0015828 | 0.005506
-0.72 | 0.00034396 | 0.0015269 | 0.005338
-0.71 | 0.00032791 | 0.0014681 | 0.00519
-0.7 | 0.00031217 | 0.0014144 | 0.005005
-0.69 | 0.0003019 | 0.0013568 | 0.0048825
-0.68 | 0.0002865 | 0.0013047 | 0.0047251
-0.67 | 0.00027317 | 0.0012499 | 0.0045748
-0.66 | 0.00026013 | 0.0012081 | 0.0044174
-0.65 | 0.00024636 | 0.0011664 | 0.004281
-0.64 | 0.00023504 | 0.0011169 | 0.0041276
-0.63 | 0.000225 | 0.001077 | 0.004015
-0.62 | 0.00021384 | 0.0010396 | 0.0038751
-0.61 | 0.00020418 | 0.0009979 | 0.0037155
-0.6 | 0.0001968 | 0.0009587 | 0.003597
-0.59 | 0.00018622 | 0.0009223 | 0.0035177
-0.58 | 0.00017753 | 0.0008927 | 0.0033963
-0.57 | 0.0001679 | 0.0008547 | 0.003283
-0.56 | 0.00016079 | 0.0008233 | 0.0031679
-0.55 | 0.00015272 | 0.0007935 | 0.0030753
-0.54 | 0.00014637 | 0.000763 | 0.0029601
-0.53 | 0.00013991 | 0.0007349 | 0.0029005
-0.52 | 0.00013369 | 0.0007064 | 0.0027685
-0.51 | 0.00012781 | 0.0006788 | 0.0026906
-0.5 | 0.00012296 | 0.0006576 | 0.0026149
-0.49 | 0.00011835 | 0.000639 | 0.0025358
-0.48 | 0.00011471 | 0.0006223 | 0.0024878
-0.47 | 0.00011266 | 0.0006125 | 0.0024379
-0.46 | 0.00011031 | 0.0006015 | 0.0023945
-0.45 | 0.00011033 | 0.0006003 | 0.0023902
-0.44 | 0.0001124 | 0.0006027 | 0.0024103
-0.43 | 0.00011922 | 0.0006239 | 0.0024507
-0.42 | 0.00012908 | 0.0006535 | 0.0025539
-0.41 | 0.00014423 | 0.0006993 | 0.0027258
-0.4 | 0.00016734 | 0.0007791 | 0.0029997
-0.39 | 0.00020087 | 0.0008969 | 0.0034067
-0.38 | 0.00024755 | 0.0010599 | 0.0040115
-0.37 | 0.00031441 | 0.0012977 | 0.0048478
-0.36 | 0.00040843 | 0.0016289 | 0.006137
-0.35 | 0.00053865 | 0.0020957 | 0.007866
-0.34 | 0.000774 | 0.002759 | 0.010337
-0.33 | 0.0010369 | 0.0036643 | 0.013817
-0.32 | 0.0014014 | 0.004923 | 0.018706
-0.31 | 0.0019014 | 0.006866 | 0.025447
-0.3 | 0.0025976 | 0.009313 | 0.034945
-0.29 | 0.003554 | 0.012663 | 0.048062
-0.28 | 0.004869 | 0.017411 | 0.06639
-0.27 | 0.006943 | 0.023971 | 0.09077
-0.26 | 0.009495 | 0.032876 | 0.12555
-0.25 | 0.012966 | 0.044886 | 0.17226
-0.24 | 0.01769 | 0.06243 | 0.23562
-0.23 | 0.024191 | 0.08502 | 0.32321
-0.22 | 0.032885 | 0.11628 | 0.43547
-0.21 | 0.045003 | 0.15761 | 0.5921
-0.2 | 0.06259 | 0.21378 | 0.8034
-0.19 | 0.08521 | 0.28837 | 1.0809
-0.18 | 0.1153 | 0.39074 | 1.455
-0.17 | 0.15627 | 0.52425 | 1.944
-0.16 | 0.21027 | 0.7038 | 2.5521
-0.15 | 0.28335 | 0.9438 | 3.3717
-0.14 | 0.38054 | 1.2535 | 4.4016
-0.13 | 0.51062 | 1.6602 | 5.6812
-0.12 | 0.6844 | 2.1801 | 7.299
-0.11 | 0.9104 | 2.8566 | 9.266
-0.1 | 1.2072 | 3.7033 | 11.609
-0.09 | 1.5927 | 4.8076 | 14.438
-0.08 | 2.0857 | 6.137 | 17.648
-0.07 | 2.706 | 7.812 | 21.396
-0.06 | 3.505 | 9.833 | 25.645
-0.05 | 4.5006 | 12.255 | 30.498
-0.04 | 5.685 | 15.145 | 35.784
-0.03 | 7.171 | 18.454 | 41.553
-0.02 | 8.931 | 22.327 | 47.914
-0.01 | 11.017 | 26.657 | 54.785
0 | 13.457 | 31.615 | 62.26
0.01 | 16.236 | 37.041 | 70.13
0.02 | 19.322 | 42.934 | 78.37
0.03 | 22.842 | 49.515 | 86.93
0.04 | 26.651 | 56.345 | 96.04
0.05 | 30.729 | 63.83 | 105.49
0.06 | 35.139 | 71.59 | 115.29
0.07 | 39.838 | 79.93 | 125.57
0.08 | 44.662 | 88.55 | 135.77
0.09 | 49.636 | 97.51 | 146.45
0.1 | 54.683 | 106.73 | 157.41
0.11 | 59.68 | 116.34 | 168.52
0.12 | 64.94 | 126.23 | 179.98
0.13 | 70.01 | 136.33 | 191.32
0.14 | 75.04 | 146.66 | 203.02
0.15 | 79.99 | 156.99 | 214.76
0.16 | 84.9 | 167.93 | 226.79
0.17 | 89.64 | 178.76 | 238.59
0.18 | 94.14 | 189.6 | 250.67
0.19 | 98.4 | 200.82 | 262.81
0.2 | 102.52 | 211.86 | 274.97
0.21 | 106.59 | 223.34 | 287.33
0.22 | 110.27 | 234.64 | 299.36
0.23 | 113.93 | 246.06 | 311.63
0.24 | 117.32 | 257.54 | 323.87
0.25 | 120.42 | 268.96 | 336.08
0.26 | 123.52 | 280.45 | 348.38
0.27 | 126.21 | 291.85 | 360.3
0.28 | 128.89 | 303.27 | 372.4
0.29 | 131.48 | 314.45 | 384.38
0.3 | 133.74 | 325.89 | 396.41
0.31 | 136.01 | 337.13 | 408.14
0.32 | 137.95 | 348.23 | 419.87
0.33 | 139.9 | 359.43 | 431.49
0.34 | 141.74 | 370.11 | 442.98
0.35 | 143.63 | 380.97 | 454.29
0.36 | 145.03 | 391.55 | 465.28
0.37 | 146.55 | 402.11 | 476.53
0.38 | 147.9 | 412.43 | 487.44
0.39 | 149.29 | 422.48 | 498.14
0.4 | 150.77 | 432.39 | 508.72
0.41 | 151.7 | 442.07 | 518.9
0.42 | 152.74 | 451.68 | 529.27
0.43 | 153.88 | 460.89 | 539.2
0.44 | 154.81 | 469.94 | 548.99
0.45 | 155.87 | 478.64 | 558.43
0.46 | 156.53 | 487.19 | 567.88
0.47 | 157.38 | 495.48 | 576.6
0.48 | 158.23 | 503.27 | 585.6
0.49 | 159.15 | 510.97 | 594.2
0.5 | 159.63 | 518.32 | 602.4

## Tranconductance (mS-mm)
VGS (V) | VDS = 0.100 V | VDS = 0.500 V | VDS = 0.900 V
-0.75 | -0.00181 | -0.00759 | -0.0178
-0.74 | -0.0018365 | -0.006745 | -0.0183
-0.73 | -0.001716 | -0.005745 | -0.0178
-0.72 | -0.001587 | -0.005735 | -0.0158
-0.71 | -0.0015895 | -0.005625 | -0.01665
-0.7 | -0.0013005 | -0.005565 | -0.015375
-0.69 | -0.0012835 | -0.005485 | -0.013995
-0.68 | -0.0014365 | -0.005345 | -0.015385
-0.67 | -0.0013185 | -0.00483 | -0.015385
-0.66 | -0.0013405 | -0.004175 | -0.01469
-0.65 | -0.0012545 | -0.00456 | -0.01449
-0.64 | -0.001068 | -0.00447 | -0.0133
-0.63 | -0.00106 | -0.003865 | -0.012625
-0.62 | -0.001041 | -0.003955 | -0.014975
-0.61 | -0.000852 | -0.004045 | -0.013905
-0.6 | -0.000898 | -0.00378 | -0.00989
-0.59 | -0.0009635 | -0.0033 | -0.010035
-0.58 | -0.000916 | -0.00338 | -0.011735
-0.57 | -0.000837 | -0.00347 | -0.01142
-0.56 | -0.000759 | -0.00306 | -0.010385
-0.55 | -0.000721 | -0.003015 | -0.01039
-0.54 | -0.0006405 | -0.00293 | -0.00874
-0.53 | -0.000634 | -0.00283 | -0.00958
-0.52 | -0.000605 | -0.002805 | -0.010495
-0.51 | -0.0005365 | -0.00244 | -0.00768
-0.5 | -0.000473 | -0.00199 | -0.00774
-0.49 | -0.0004125 | -0.001765 | -0.006355
-0.48 | -0.0002845 | -0.001325 | -0.004895
-0.47 | -0.00022 | -0.00104 | -0.004665
-0.46 | -0.0001165 | -0.00061 | -0.002385
-0.45 | 0.0001045 | 6e-05 | 0.00079
-0.44 | 0.0004445 | 0.00118 | 0.003025
-0.43 | 0.000834 | 0.00254 | 0.00718
-0.42 | 0.0012505 | 0.00377 | 0.013755
-0.41 | 0.001913 | 0.00628 | 0.02229
-0.4 | 0.002832 | 0.00988 | 0.034045
-0.39 | 0.0040105 | 0.01404 | 0.05059
-0.38 | 0.005677 | 0.02004 | 0.072055
-0.37 | 0.008044 | 0.02845 | 0.106275
-0.36 | 0.011212 | 0.0399 | 0.15091
-0.35 | 0.0182785 | 0.056505 | 0.21
-0.34 | 0.0249125 | 0.07843 | 0.29755
-0.33 | 0.03137 | 0.1082 | 0.41845
-0.32 | 0.043225 | 0.160085 | 0.5815
-0.31 | 0.05981 | 0.2195 | 0.81195
-0.3 | 0.08263 | 0.28985 | 1.13075
-0.29 | 0.11357 | 0.4049 | 1.57225
-0.28 | 0.16945 | 0.5654 | 2.1354
-0.27 | 0.2313 | 0.77325 | 2.958
-0.26 | 0.30115 | 1.04575 | 4.0745
-0.25 | 0.40975 | 1.4777 | 5.5035
-0.24 | 0.56125 | 2.0067 | 7.5475
-0.23 | 0.75975 | 2.6925 | 9.9925
-0.22 | 1.0406 | 3.6295 | 13.4445
-0.21 | 1.48525 | 4.875 | 18.3965
-0.2 | 2.01035 | 6.538 | 24.44
-0.19 | 2.6355 | 8.848 | 32.58
-0.18 | 3.553 | 11.794 | 43.155
-0.17 | 4.7485 | 15.653 | 54.855
-0.16 | 6.354 | 20.9775 | 71.385
-0.15 | 8.5135 | 27.485 | 92.475
-0.14 | 11.3635 | 35.82 | 115.475
-0.13 | 15.193 | 46.33 | 144.87
-0.12 | 19.989 | 59.82 | 179.24
-0.11 | 26.14 | 76.16 | 215.5
-0.1 | 34.115 | 97.55 | 258.6
-0.09 | 43.925 | 121.685 | 301.95
-0.08 | 55.665 | 150.22 | 347.9
-0.07 | 70.965 | 184.8 | 399.85
-0.06 | 89.73 | 222.15 | 455.1
-0.05 | 109 | 265.6 | 506.95
-0.04 | 133.52 | 309.95 | 552.75
-0.03 | 162.3 | 359.1 | 606.5
-0.02 | 192.3 | 410.15 | 661.6
-0.01 | 226.3 | 464.4 | 717.3
0 | 260.95 | 519.2 | 767.25
0.01 | 293.25 | 565.95 | 805.5
0.02 | 330.3 | 623.7 | 840
0.03 | 366.45 | 670.55 | 883.5
0.04 | 394.35 | 715.75 | 928
0.05 | 424.4 | 762.25 | 962.5
0.06 | 455.45 | 805 | 1004
0.07 | 476.15 | 848 | 1024
0.08 | 489.9 | 879 | 1044
0.09 | 501.05 | 909 | 1082
0.1 | 502.2 | 941.5 | 1103.5
0.11 | 512.85 | 975 | 1128.5
0.12 | 516.5 | 999.5 | 1140
0.13 | 505 | 1021.5 | 1152
0.14 | 499 | 1033 | 1172
0.15 | 493 | 1063.5 | 1188.5
0.16 | 482.5 | 1088.5 | 1191.5
0.17 | 462 | 1083.5 | 1194
0.18 | 438 | 1103 | 1211
0.19 | 419 | 1113 | 1215
0.2 | 409.5 | 1126 | 1226
0.21 | 387.5 | 1139 | 1219.5
0.22 | 367 | 1136 | 1215
0.23 | 352.5 | 1145 | 1225.5
0.24 | 324.5 | 1145 | 1222.5
0.25 | 310 | 1145.5 | 1225.5
0.26 | 289.5 | 1144.5 | 1211
0.27 | 268.5 | 1141 | 1201
0.28 | 263.5 | 1130 | 1204
0.29 | 242.5 | 1131 | 1200.5
0.3 | 226.5 | 1134 | 1188
0.31 | 210.5 | 1117 | 1173
0.32 | 194.5 | 1115 | 1167.5
0.33 | 189.5 | 1094 | 1155.5
0.34 | 186.5 | 1077 | 1140
0.35 | 164.5 | 1072 | 1115
0.36 | 146 | 1057 | 1112
0.37 | 143.5 | 1044 | 1108
0.38 | 137 | 1018.5 | 1080.5
0.39 | 143.5 | 998 | 1064
0.4 | 120.5 | 979.5 | 1038
0.41 | 98.5 | 964.5 | 1027.5
0.42 | 109 | 941 | 1015
0.43 | 103.5 | 913 | 986
0.44 | 99.5 | 887.5 | 961.5
0.45 | 86 | 862.5 | 944.5
0.46 | 75.5 | 842 | 908.5
0.47 | 85 | 804 | 886
0.48 | 88.5 | 774.5 | 880
0.49 | 70 | 752.5 | 840
0.5 | 48 | 735 | 820