## IDS-VDS Characteristic (mA-mm)
VGS (V) | VDS = 0.100 V | VDS = 0.500 V | VDS = 0.900 V
-0.75 | 0.00043591 | 0.0018766 | 0.006418
-0.74 | 0.00041686 | 0.0018035 | 0.00618
-0.73 | 0.00039781 | 0.0017234 | 0.006003
-0.72 | 0.00037992 | 0.00167 | 0.005784
-0.71 | 0.0003596 | 0.0016043 | 0.00564
-0.7 | 0.00034267 | 0.0015462 | 0.005448
-0.69 | 0.00032745 | 0.0014804 | 0.005306
-0.68 | 0.00031123 | 0.00142 | 0.005112
-0.67 | 0.00029819 | 0.0013708 | 0.0049332
-0.66 | 0.00028617 | 0.0013212 | 0.0047969
-0.65 | 0.00027073 | 0.0012809 | 0.0046396
-0.64 | 0.0002591 | 0.0012244 | 0.0044749
-0.63 | 0.00024591 | 0.0011847 | 0.0043283
-0.62 | 0.00023488 | 0.0011427 | 0.0041869
-0.61 | 0.00022292 | 0.0010997 | 0.0040565
-0.6 | 0.00021249 | 0.0010463 | 0.0038906
-0.59 | 0.0002016 | 0.0010104 | 0.0037735
-0.58 | 0.00019424 | 0.0009704 | 0.0036586
-0.57 | 0.00018461 | 0.0009294 | 0.0035425
-0.56 | 0.00017503 | 0.000896 | 0.0034128
-0.55 | 0.00016726 | 0.0008635 | 0.0033175
-0.54 | 0.0001597 | 0.0008324 | 0.0032088
-0.53 | 0.00015142 | 0.0008034 | 0.0031032
-0.52 | 0.00014471 | 0.0007732 | 0.0030086
-0.51 | 0.00013896 | 0.0007447 | 0.0029193
-0.5 | 0.00013197 | 0.0007221 | 0.0028377
-0.49 | 0.00012803 | 0.0006988 | 0.0027657
-0.48 | 0.00012295 | 0.0006796 | 0.0026821
-0.47 | 0.00012014 | 0.0006615 | 0.0026347
-0.46 | 0.00011805 | 0.0006463 | 0.0025782
-0.45 | 0.0001172 | 0.0006417 | 0.0025595
-0.44 | 0.00011894 | 0.0006479 | 0.0025556
-0.43 | 0.00012435 | 0.0006606 | 0.0025897
-0.42 | 0.00013299 | 0.0006907 | 0.0026951
-0.41 | 0.00014761 | 0.0007302 | 0.002839
-0.4 | 0.00016786 | 0.0008024 | 0.003099
-0.39 | 0.00020025 | 0.0009089 | 0.0034773
-0.38 | 0.00024457 | 0.0010638 | 0.0040418
-0.37 | 0.00030915 | 0.001283 | 0.0048324
-0.36 | 0.0003983 | 0.0016068 | 0.00607
-0.35 | 0.00052146 | 0.0020537 | 0.007709
-0.34 | 0.0007423 | 0.002679 | 0.010071
-0.33 | 0.000995 | 0.003555 | 0.013298
-0.32 | 0.0013437 | 0.0047429 | 0.018001
-0.31 | 0.0018294 | 0.0066 | 0.024533
-0.3 | 0.0024996 | 0.00895 | 0.033672
-0.29 | 0.0034167 | 0.012223 | 0.046224
-0.28 | 0.0046706 | 0.016611 | 0.06363
-0.27 | 0.006688 | 0.022889 | 0.08817
-0.26 | 0.009132 | 0.031496 | 0.12039
-0.25 | 0.01248 | 0.043266 | 0.16525
-0.24 | 0.017045 | 0.06004 | 0.22706
-0.23 | 0.023285 | 0.08169 | 0.30823
-0.22 | 0.031868 | 0.11114 | 0.42037
-0.21 | 0.043382 | 0.15154 | 0.571
-0.2 | 0.06065 | 0.2052 | 0.776
-0.19 | 0.08203 | 0.27814 | 1.0434
-0.18 | 0.11174 | 0.37693 | 1.4032
-0.17 | 0.15093 | 0.50709 | 1.8779
-0.16 | 0.20345 | 0.68 | 2.486
-0.15 | 0.27388 | 0.91 | 3.2805
-0.14 | 0.36964 | 1.2159 | 4.2762
-0.13 | 0.49469 | 1.6093 | 5.5492
-0.12 | 0.6614 | 2.119 | 7.163
-0.11 | 0.8807 | 2.7861 | 9.082
-0.1 | 1.1689 | 3.6212 | 11.416
-0.09 | 1.5494 | 4.6881 | 14.2
-0.08 | 2.0274 | 6.031 | 17.424
-0.07 | 2.6521 | 7.663 | 21.122
-0.06 | 3.4312 | 9.652 | 25.312
-0.05 | 4.4061 | 12.063 | 30.124
-0.04 | 5.6231 | 14.908 | 35.431
-0.03 | 7.024 | 18.234 | 41.209
-0.02 | 8.781 | 22.039 | 47.56
-0.01 | 10.847 | 26.425 | 54.322
0 | 13.293 | 31.314 | 61.76
0.01 | 16.022 | 36.719 | 69.64
0.02 | 19.151 | 42.691 | 77.81
0.03 | 22.663 | 49.201 | 86.58
0.04 | 26.463 | 56.163 | 95.74
0.05 | 30.615 | 63.45 | 104.97
0.06 | 35.002 | 71.41 | 114.88
0.07 | 39.719 | 79.64 | 125.1
0.08 | 44.534 | 88.25 | 135.46
0.09 | 49.51 | 97.23 | 146.05
0.1 | 54.6 | 106.53 | 157.01
0.11 | 59.58 | 116.01 | 168.11
0.12 | 64.85 | 126.05 | 179.58
0.13 | 70.01 | 136.21 | 191.16
0.14 | 75.14 | 146.42 | 202.56
0.15 | 80.1 | 157.11 | 214.49
0.16 | 84.97 | 167.67 | 226.55
0.17 | 89.67 | 178.64 | 238.33
0.18 | 94.16 | 189.68 | 250.61
0.19 | 98.55 | 200.84 | 262.57
0.2 | 102.74 | 212.06 | 274.83
0.21 | 106.73 | 223.36 | 287.15
0.22 | 110.59 | 234.86 | 299.46
0.23 | 114.08 | 246.17 | 311.56
0.24 | 117.47 | 257.64 | 323.76
0.25 | 120.72 | 269.2 | 336.12
0.26 | 123.67 | 280.66 | 348.25
0.27 | 126.69 | 292.1 | 360.42
0.28 | 129.22 | 303.53 | 372.34
0.29 | 131.68 | 314.95 | 384.4
0.3 | 134.07 | 326.15 | 396.47
0.31 | 136.43 | 337.55 | 408.33
0.32 | 138.47 | 348.71 | 420.19
0.33 | 140.4 | 359.76 | 431.62
0.34 | 142.18 | 370.82 | 443.37
0.35 | 143.83 | 381.5 | 454.67
0.36 | 145.7 | 392.25 | 465.92
0.37 | 147.2 | 402.79 | 476.99
0.38 | 148.45 | 413.17 | 487.98
0.39 | 149.86 | 423.24 | 498.68
0.4 | 150.96 | 433.19 | 509.31
0.41 | 152.41 | 443.01 | 519.72
0.42 | 153.4 | 452.58 | 529.88
0.43 | 154.38 | 461.96 | 539.96
0.44 | 155.41 | 470.9 | 549.74
0.45 | 156.49 | 479.74 | 559.36
0.46 | 157.37 | 488.42 | 568.91
0.47 | 158.15 | 496.6 | 577.8
0.48 | 158.91 | 504.67 | 586.6
0.49 | 159.64 | 512.28 | 595.1
0.5 | 160.8 | 519.76 | 603.6

## Tranconductance (mS-mm)
VGS (V) | VDS = 0.100 V | VDS = 0.500 V | VDS = 0.900 V
-0.75 | -0.001905 | -0.00731 | -0.0238
-0.74 | -0.001905 | -0.00766 | -0.02075
-0.73 | -0.001847 | -0.006675 | -0.0198
-0.72 | -0.0019105 | -0.005955 | -0.01815
-0.71 | -0.0018625 | -0.00619 | -0.0168
-0.7 | -0.0016075 | -0.006195 | -0.0167
-0.69 | -0.001572 | -0.00631 | -0.0168
-0.68 | -0.001463 | -0.00548 | -0.01864
-0.67 | -0.001253 | -0.00494 | -0.015755
-0.66 | -0.001373 | -0.004495 | -0.01468
-0.65 | -0.0013535 | -0.00484 | -0.0161
-0.64 | -0.001241 | -0.00481 | -0.015565
-0.63 | -0.001211 | -0.004085 | -0.0144
-0.62 | -0.0011495 | -0.00425 | -0.01359
-0.61 | -0.0011195 | -0.00482 | -0.014815
-0.6 | -0.001066 | -0.004465 | -0.01415
-0.59 | -0.0009125 | -0.003795 | -0.0116
-0.58 | -0.0008495 | -0.00405 | -0.01155
-0.57 | -0.0009605 | -0.00372 | -0.01229
-0.56 | -0.0008675 | -0.003295 | -0.01125
-0.55 | -0.0007665 | -0.00318 | -0.0102
-0.54 | -0.000792 | -0.003005 | -0.010715
-0.53 | -0.0007495 | -0.00296 | -0.01001
-0.52 | -0.000623 | -0.002935 | -0.009195
-0.51 | -0.000637 | -0.002555 | -0.008545
-0.5 | -0.0005465 | -0.002295 | -0.00768
-0.49 | -0.000451 | -0.002125 | -0.00778
-0.48 | -0.0003945 | -0.001865 | -0.00655
-0.47 | -0.000245 | -0.001665 | -0.005195
-0.46 | -0.000147 | -0.00099 | -0.00376
-0.45 | 4.45e-05 | 8e-05 | -0.00113
-0.44 | 0.0003575 | 0.000945 | 0.00151
-0.43 | 0.0007025 | 0.00214 | 0.006975
-0.42 | 0.001163 | 0.00348 | 0.012465
-0.41 | 0.0017435 | 0.005585 | 0.020195
-0.4 | 0.002632 | 0.008935 | 0.031915
-0.39 | 0.0038355 | 0.01307 | 0.04714
-0.38 | 0.005445 | 0.018705 | 0.067755
-0.37 | 0.0076865 | 0.02715 | 0.10141
-0.36 | 0.0106155 | 0.038535 | 0.14383
-0.35 | 0.0172 | 0.05361 | 0.20005
-0.34 | 0.023677 | 0.075065 | 0.27945
-0.33 | 0.03007 | 0.103195 | 0.3965
-0.32 | 0.04172 | 0.15225 | 0.56175
-0.31 | 0.057795 | 0.210355 | 0.78355
-0.3 | 0.079365 | 0.28115 | 1.08455
-0.29 | 0.10855 | 0.38305 | 1.4979
-0.28 | 0.163565 | 0.5333 | 2.0973
-0.27 | 0.22307 | 0.74425 | 2.838
-0.26 | 0.2896 | 1.01885 | 3.854
-0.25 | 0.39565 | 1.4272 | 5.3335
-0.24 | 0.54025 | 1.9212 | 7.149
-0.23 | 0.74115 | 2.555 | 9.6655
-0.22 | 1.00485 | 3.4925 | 13.1385
-0.21 | 1.4391 | 4.703 | 17.7815
-0.2 | 1.9324 | 6.33 | 23.62
-0.19 | 2.5545 | 8.5865 | 31.36
-0.18 | 3.445 | 11.4475 | 41.725
-0.17 | 4.5855 | 15.1535 | 54.14
-0.16 | 6.1475 | 20.1455 | 70.13
-0.15 | 8.3095 | 26.795 | 89.51
-0.14 | 11.0405 | 34.965 | 113.435
-0.13 | 14.588 | 45.155 | 144.34
-0.12 | 19.3005 | 58.84 | 176.64
-0.11 | 25.375 | 75.11 | 212.65
-0.1 | 33.435 | 95.1 | 255.9
-0.09 | 42.925 | 120.49 | 300.4
-0.08 | 55.135 | 148.745 | 346.1
-0.07 | 70.19 | 181.05 | 394.4
-0.06 | 87.7 | 220 | 450.1
-0.05 | 109.595 | 262.8 | 505.95
-0.04 | 130.895 | 308.55 | 554.25
-0.03 | 157.895 | 356.55 | 606.45
-0.02 | 191.15 | 409.55 | 655.65
-0.01 | 225.6 | 463.75 | 710
0 | 258.75 | 514.7 | 765.9
0.01 | 292.9 | 568.85 | 802.5
0.02 | 332.05 | 624.1 | 847
0.03 | 365.6 | 673.6 | 896.5
0.04 | 397.6 | 712.45 | 919.5
0.05 | 426.95 | 762.35 | 957
0.06 | 455.2 | 809.5 | 1006.5
0.07 | 476.6 | 842 | 1029
0.08 | 489.55 | 879.5 | 1047.5
0.09 | 503.3 | 914 | 1077.5
0.1 | 503.5 | 939 | 1103
0.11 | 512.5 | 976 | 1128.5
0.12 | 521.5 | 1010 | 1152.5
0.13 | 514.5 | 1018.5 | 1149
0.14 | 504.5 | 1045 | 1166.5
0.15 | 491.5 | 1062.5 | 1199.5
0.16 | 478.5 | 1076.5 | 1192
0.17 | 459.5 | 1100.5 | 1203
0.18 | 444 | 1110 | 1212
0.19 | 429 | 1119 | 1211
0.2 | 409 | 1126 | 1229
0.21 | 392.5 | 1140 | 1231.5
0.22 | 367.5 | 1140.5 | 1220.5
0.23 | 344 | 1139 | 1215
0.24 | 332 | 1151.5 | 1228
0.25 | 310 | 1151 | 1224.5
0.26 | 298.5 | 1145 | 1215
0.27 | 277.5 | 1143.5 | 1204.5
0.28 | 249.5 | 1142.5 | 1199
0.29 | 242.5 | 1131 | 1206.5
0.3 | 237.5 | 1130 | 1196.5
0.31 | 220 | 1128 | 1186
0.32 | 198.5 | 1110.5 | 1164.5
0.33 | 185.5 | 1105.5 | 1159
0.34 | 171.5 | 1087 | 1152.5
0.35 | 176 | 1071.5 | 1127.5
0.36 | 168.5 | 1064.5 | 1116
0.37 | 137.5 | 1046 | 1103
0.38 | 133 | 1022.5 | 1084.5
0.39 | 125.5 | 1001 | 1066.5
0.4 | 127.5 | 988.5 | 1052
0.41 | 122 | 969.5 | 1028.5
0.42 | 98.5 | 947.5 | 1012
0.43 | 100.5 | 916 | 993
0.44 | 105.5 | 889 | 970
0.45 | 98 | 876 | 958.5
0.46 | 83 | 843 | 922
0.47 | 77 | 812.5 | 884.5
0.48 | 74.5 | 784 | 865
0.49 | 94.5 | 754.5 | 850
0.5 | 116 | 748 | 850