## IDS-VDS Characteristic (mA-mm)
VGS (V) | VDS = 0.100 V | VDS = 0.500 V | VDS = 0.900 V
-0.75 | 0.0004604 | 0.002055 | 0.007189
-0.74 | 0.00043588 | 0.0019602 | 0.006961
-0.73 | 0.00041718 | 0.0018954 | 0.00672
-0.72 | 0.00039808 | 0.0018175 | 0.006511
-0.71 | 0.00037855 | 0.0017505 | 0.006315
-0.7 | 0.0003609 | 0.0016928 | 0.006102
-0.69 | 0.00034426 | 0.0016086 | 0.005929
-0.68 | 0.00032689 | 0.0015535 | 0.005735
-0.67 | 0.00031285 | 0.0014978 | 0.00554
-0.66 | 0.00029625 | 0.0014367 | 0.005376
-0.65 | 0.00028456 | 0.0013796 | 0.005169
-0.64 | 0.00026936 | 0.0013327 | 0.005011
-0.63 | 0.00025641 | 0.0012845 | 0.0048199
-0.62 | 0.00024564 | 0.0012248 | 0.0046696
-0.61 | 0.00023369 | 0.0011826 | 0.0045147
-0.6 | 0.00022338 | 0.001137 | 0.0043894
-0.59 | 0.00021262 | 0.0010953 | 0.0042404
-0.58 | 0.000202 | 0.0010461 | 0.0041273
-0.57 | 0.00019216 | 0.0010067 | 0.0039516
-0.56 | 0.00018186 | 0.0009701 | 0.0038103
-0.55 | 0.00017403 | 0.0009337 | 0.0036853
-0.54 | 0.00016461 | 0.0008947 | 0.0035495
-0.53 | 0.00015744 | 0.0008589 | 0.0034488
-0.52 | 0.00014998 | 0.0008377 | 0.0033267
-0.51 | 0.00014275 | 0.0008036 | 0.0032278
-0.5 | 0.00013737 | 0.0007728 | 0.0031163
-0.49 | 0.00013251 | 0.0007419 | 0.0030279
-0.48 | 0.00012763 | 0.0007184 | 0.0029433
-0.47 | 0.00012309 | 0.0006943 | 0.0028655
-0.46 | 0.00012017 | 0.0006798 | 0.0028235
-0.45 | 0.00011895 | 0.0006733 | 0.0027933
-0.44 | 0.00012045 | 0.0006662 | 0.0027761
-0.43 | 0.00012434 | 0.0006721 | 0.0027875
-0.42 | 0.00013146 | 0.0006953 | 0.0028443
-0.41 | 0.00014422 | 0.0007312 | 0.0029672
-0.4 | 0.00016261 | 0.0007908 | 0.0031696
-0.39 | 0.00019117 | 0.0008882 | 0.003483
-0.38 | 0.00023238 | 0.0010233 | 0.0039554
-0.37 | 0.00029086 | 0.0012222 | 0.0046546
-0.36 | 0.00037323 | 0.0015029 | 0.0056538
-0.35 | 0.00048772 | 0.0018991 | 0.007167
-0.34 | 0.0006915 | 0.0024626 | 0.009196
-0.33 | 0.0009257 | 0.0032301 | 0.012102
-0.32 | 0.0012546 | 0.0043294 | 0.016187
-0.31 | 0.0017001 | 0.005915 | 0.021809
-0.3 | 0.0023266 | 0.008032 | 0.029947
-0.29 | 0.0031813 | 0.010974 | 0.041057
-0.28 | 0.0043702 | 0.015041 | 0.056788
-0.27 | 0.006221 | 0.020699 | 0.07786
-0.26 | 0.008526 | 0.028213 | 0.10754
-0.25 | 0.01164 | 0.038942 | 0.14691
-0.24 | 0.015897 | 0.053299 | 0.20104
-0.23 | 0.021796 | 0.07454 | 0.27475
-0.22 | 0.029773 | 0.10067 | 0.37554
-0.21 | 0.040652 | 0.13804 | 0.51272
-0.2 | 0.055276 | 0.18749 | 0.6963
-0.19 | 0.07728 | 0.25352 | 0.9377
-0.18 | 0.10519 | 0.34406 | 1.2709
-0.17 | 0.14247 | 0.46331 | 1.6804
-0.16 | 0.19202 | 0.626 | 2.2562
-0.15 | 0.25938 | 0.8346 | 2.9721
-0.14 | 0.35021 | 1.1182 | 3.9032
-0.13 | 0.46982 | 1.4849 | 5.0967
-0.12 | 0.6291 | 1.9637 | 6.573
-0.11 | 0.8384 | 2.5735 | 8.38
-0.1 | 1.1164 | 3.3598 | 10.566
-0.09 | 1.4743 | 4.3664 | 13.162
-0.08 | 1.9383 | 5.6138 | 16.25
-0.07 | 2.5367 | 7.174 | 19.805
-0.06 | 3.2801 | 9.035 | 23.833
-0.05 | 4.2424 | 11.356 | 28.483
-0.04 | 5.3922 | 14.069 | 33.581
-0.03 | 6.754 | 17.264 | 39.28
-0.02 | 8.454 | 20.989 | 45.469
-0.01 | 10.492 | 25.18 | 52.107
0 | 12.841 | 30.053 | 59.48
0.01 | 15.577 | 35.296 | 67.26
0.02 | 18.61 | 41.129 | 75.2
0.03 | 22.061 | 47.429 | 83.93
0.04 | 25.845 | 54.345 | 93
0.05 | 29.903 | 61.51 | 102.34
0.06 | 34.28 | 69.42 | 112.04
0.07 | 38.93 | 77.71 | 122.06
0.08 | 43.743 | 86.21 | 132.5
0.09 | 48.731 | 95.23 | 143.14
0.1 | 53.856 | 104.3 | 154
0.11 | 58.81 | 114 | 165.03
0.12 | 64.07 | 123.92 | 176.54
0.13 | 69.3 | 133.96 | 187.94
0.14 | 74.38 | 144.28 | 199.69
0.15 | 79.37 | 154.85 | 211.6
0.16 | 84.27 | 165.62 | 223.31
0.17 | 89.05 | 176.51 | 235.56
0.18 | 93.61 | 187.57 | 247.62
0.19 | 98.04 | 198.54 | 259.77
0.2 | 102.26 | 209.9 | 272.02
0.21 | 106.37 | 221.35 | 284.3
0.22 | 110.05 | 232.74 | 296.59
0.23 | 113.68 | 244.37 | 308.96
0.24 | 117.07 | 255.65 | 321.2
0.25 | 120.38 | 267.38 | 333.4
0.26 | 123.55 | 278.82 | 345.8
0.27 | 126.37 | 290.4 | 358.06
0.28 | 128.97 | 301.84 | 370.14
0.29 | 131.54 | 313.2 | 382.33
0.3 | 134.05 | 324.74 | 394.29
0.31 | 136.23 | 336.05 | 406.21
0.32 | 138.46 | 347.26 | 418.08
0.33 | 140.34 | 358.35 | 429.88
0.34 | 142.02 | 369.42 | 441.5
0.35 | 143.99 | 380.35 | 452.86
0.36 | 145.56 | 391.09 | 464.21
0.37 | 147.23 | 401.86 | 475.54
0.38 | 148.53 | 412.14 | 486.54
0.39 | 149.82 | 422.43 | 497.24
0.4 | 151.24 | 432.45 | 508.02
0.41 | 152.44 | 442.29 | 518.48
0.42 | 153.52 | 452.05 | 528.88
0.43 | 154.53 | 461.42 | 539.04
0.44 | 155.69 | 470.51 | 548.73
0.45 | 156.61 | 479.41 | 558.52
0.46 | 157.62 | 488.1 | 568.05
0.47 | 158.45 | 496.4 | 577
0.48 | 158.96 | 504.57 | 586.2
0.49 | 160.07 | 512.31 | 594.3
0.5 | 160.84 | 519.79 | 603.5

## Tranconductance (mS-mm)
VGS (V) | VDS = 0.100 V | VDS = 0.500 V | VDS = 0.900 V
-0.75 | -0.002452 | -0.00948 | -0.0228
-0.74 | -0.002161 | -0.00798 | -0.02345
-0.73 | -0.00189 | -0.007135 | -0.0225
-0.72 | -0.0019315 | -0.007245 | -0.02025
-0.71 | -0.001859 | -0.006235 | -0.02045
-0.7 | -0.0017145 | -0.007095 | -0.0193
-0.69 | -0.0017005 | -0.006965 | -0.01835
-0.68 | -0.0015705 | -0.00554 | -0.01945
-0.67 | -0.001532 | -0.00584 | -0.01795
-0.66 | -0.0014145 | -0.00591 | -0.01855
-0.65 | -0.0013445 | -0.0052 | -0.01825
-0.64 | -0.0014075 | -0.004755 | -0.017455
-0.63 | -0.001186 | -0.005395 | -0.01707
-0.62 | -0.001136 | -0.005095 | -0.01526
-0.61 | -0.001113 | -0.00439 | -0.01401
-0.6 | -0.0010535 | -0.004365 | -0.013715
-0.59 | -0.001069 | -0.004545 | -0.013105
-0.58 | -0.001023 | -0.00443 | -0.01444
-0.57 | -0.001007 | -0.0038 | -0.01585
-0.56 | -0.0009065 | -0.00365 | -0.013315
-0.55 | -0.0008625 | -0.00377 | -0.01304
-0.54 | -0.0008295 | -0.00374 | -0.011825
-0.53 | -0.0007315 | -0.00285 | -0.01114
-0.52 | -0.0007345 | -0.002765 | -0.01105
-0.51 | -0.0006305 | -0.003245 | -0.01052
-0.5 | -0.000512 | -0.003085 | -0.009995
-0.49 | -0.000487 | -0.00272 | -0.00865
-0.48 | -0.000471 | -0.00238 | -0.00812
-0.47 | -0.000373 | -0.00193 | -0.00599
-0.46 | -0.000207 | -0.00105 | -0.00361
-0.45 | 1.4e-05 | -0.00068 | -0.00237
-0.44 | 0.0002695 | -6e-05 | -0.00029
-0.43 | 0.0005505 | 0.001455 | 0.00341
-0.42 | 0.000994 | 0.002955 | 0.008985
-0.41 | 0.0015575 | 0.004775 | 0.016265
-0.4 | 0.0023475 | 0.00785 | 0.02579
-0.39 | 0.0034885 | 0.011625 | 0.03929
-0.38 | 0.0049845 | 0.0167 | 0.05858
-0.37 | 0.0070425 | 0.02398 | 0.08492
-0.36 | 0.009843 | 0.033845 | 0.12562
-0.35 | 0.0159135 | 0.047985 | 0.17711
-0.34 | 0.021899 | 0.06655 | 0.24675
-0.33 | 0.028155 | 0.09334 | 0.34955
-0.32 | 0.03872 | 0.134245 | 0.48535
-0.31 | 0.0536 | 0.18513 | 0.688
-0.3 | 0.07406 | 0.25295 | 0.9624
-0.29 | 0.10218 | 0.35045 | 1.34205
-0.28 | 0.151985 | 0.48625 | 1.84015
-0.27 | 0.20779 | 0.6586 | 2.5376
-0.26 | 0.27095 | 0.91215 | 3.4525
-0.25 | 0.36855 | 1.2543 | 4.675
-0.24 | 0.5078 | 1.7799 | 6.392
-0.23 | 0.6938 | 2.36855 | 8.725
-0.22 | 0.9428 | 3.175 | 11.8985
-0.21 | 1.27515 | 4.341 | 16.038
-0.2 | 1.8314 | 5.774 | 21.249
-0.19 | 2.4957 | 7.8285 | 28.73
-0.18 | 3.2595 | 10.4895 | 37.135
-0.17 | 4.3415 | 14.097 | 49.265
-0.16 | 5.8455 | 18.5645 | 64.585
-0.15 | 7.9095 | 24.61 | 82.35
-0.14 | 10.522 | 32.515 | 106.23
-0.13 | 13.9445 | 42.275 | 133.49
-0.12 | 18.429 | 54.43 | 164.165
-0.11 | 24.365 | 69.805 | 199.65
-0.1 | 31.795 | 89.645 | 239.1
-0.09 | 41.095 | 112.7 | 284.2
-0.08 | 53.12 | 140.38 | 332.15
-0.07 | 67.09 | 171.06 | 379.15
-0.06 | 85.285 | 209.1 | 433.9
-0.05 | 105.605 | 251.7 | 487.4
-0.04 | 125.58 | 295.4 | 539.85
-0.03 | 153.09 | 346 | 594.4
-0.02 | 186.9 | 395.8 | 641.35
-0.01 | 219.35 | 453.2 | 700.55
0 | 254.25 | 505.8 | 757.65
0.01 | 288.45 | 553.8 | 786
0.02 | 324.2 | 606.65 | 833.5
0.03 | 361.75 | 660.8 | 890
0.04 | 392.1 | 704.05 | 920.5
0.05 | 421.75 | 753.75 | 952
0.06 | 451.35 | 810 | 986
0.07 | 473.15 | 839.5 | 1023
0.08 | 490.05 | 876 | 1054
0.09 | 505.65 | 904.5 | 1075
0.1 | 503.95 | 938.5 | 1094.5
0.11 | 510.7 | 981 | 1127
0.12 | 524.5 | 998 | 1145.5
0.13 | 515.5 | 1018 | 1157.5
0.14 | 503.5 | 1044.5 | 1183
0.15 | 494.5 | 1067 | 1181
0.16 | 484 | 1083 | 1198
0.17 | 467 | 1097.5 | 1215.5
0.18 | 449.5 | 1101.5 | 1210.5
0.19 | 432.5 | 1116.5 | 1220
0.2 | 416.5 | 1140.5 | 1226.5
0.21 | 389.5 | 1142 | 1228.5
0.22 | 365.5 | 1151 | 1233
0.23 | 351 | 1145.5 | 1230.5
0.24 | 335 | 1150.5 | 1222
0.25 | 324 | 1158.5 | 1230
0.26 | 299.5 | 1151 | 1233
0.27 | 271 | 1151 | 1217
0.28 | 258.5 | 1140 | 1213.5
0.29 | 254 | 1145 | 1207.5
0.3 | 234.5 | 1142.5 | 1194
0.31 | 220.5 | 1126 | 1189.5
0.32 | 205.5 | 1115 | 1183.5
0.33 | 178 | 1108 | 1171
0.34 | 182.5 | 1100 | 1149
0.35 | 177 | 1083.5 | 1135.5
0.36 | 162 | 1075.5 | 1134
0.37 | 148.5 | 1052.5 | 1116.5
0.38 | 129.5 | 1028.5 | 1085
0.39 | 135.5 | 1015.5 | 1074
0.4 | 131 | 993 | 1062
0.41 | 114 | 980 | 1043
0.42 | 104.5 | 956.5 | 1028
0.43 | 108.5 | 923 | 992.5
0.44 | 104 | 899.5 | 974
0.45 | 96.5 | 879.5 | 966
0.46 | 92 | 849.5 | 924
0.47 | 67 | 823.5 | 907.5
0.48 | 81 | 795.5 | 865
0.49 | 94 | 761 | 865
0.5 | 77 | 748 | 920