## IDS-VDS Characteristic (mA-mm)
VGS (V) | VDS = 0.100 V | VDS = 0.500 V | VDS = 0.900 V
-0.75 | 0.00041173 | 0.0017612 | 0.006034
-0.74 | 0.00039214 | 0.0016963 | 0.005849
-0.73 | 0.00037697 | 0.0016298 | 0.005678
-0.72 | 0.00035929 | 0.0015721 | 0.005462
-0.71 | 0.00033829 | 0.0015225 | 0.005291
-0.7 | 0.00032387 | 0.0014631 | 0.005147
-0.69 | 0.00031091 | 0.0014118 | 0.0049785
-0.68 | 0.00029482 | 0.0013582 | 0.004817
-0.67 | 0.00028353 | 0.0013043 | 0.0046402
-0.66 | 0.00027015 | 0.0012524 | 0.0044944
-0.65 | 0.00025785 | 0.0011997 | 0.0043331
-0.64 | 0.0002464 | 0.00116 | 0.0041732
-0.63 | 0.00023448 | 0.001114 | 0.0040817
-0.62 | 0.00022445 | 0.0010703 | 0.0039367
-0.61 | 0.00021357 | 0.0010345 | 0.003804
-0.6 | 0.00020424 | 0.0010003 | 0.0036937
-0.59 | 0.00019407 | 0.0009608 | 0.0035478
-0.58 | 0.00018482 | 0.0009257 | 0.0034568
-0.57 | 0.00017563 | 0.0008897 | 0.0033447
-0.56 | 0.00016797 | 0.0008512 | 0.0032325
-0.55 | 0.00015987 | 0.0008202 | 0.0031251
-0.54 | 0.00015391 | 0.0007913 | 0.0030304
-0.53 | 0.00014572 | 0.0007648 | 0.0029369
-0.52 | 0.00013877 | 0.0007312 | 0.0028424
-0.51 | 0.00013239 | 0.0007068 | 0.0027368
-0.5 | 0.00012707 | 0.0006834 | 0.0026659
-0.49 | 0.00012273 | 0.000666 | 0.0025866
-0.48 | 0.00011859 | 0.0006469 | 0.0025313
-0.47 | 0.00011549 | 0.000629 | 0.002474
-0.46 | 0.00011381 | 0.0006153 | 0.0024433
-0.45 | 0.00011304 | 0.0006105 | 0.0024236
-0.44 | 0.0001145 | 0.0006152 | 0.0024148
-0.43 | 0.00011894 | 0.0006282 | 0.0024581
-0.42 | 0.00012702 | 0.0006483 | 0.0025253
-0.41 | 0.00014032 | 0.0006904 | 0.0026611
-0.4 | 0.00015984 | 0.0007569 | 0.0028866
-0.39 | 0.00018905 | 0.0008582 | 0.0032362
-0.38 | 0.0002308 | 0.0009997 | 0.0037641
-0.37 | 0.00028973 | 0.0012085 | 0.004493
-0.36 | 0.00037401 | 0.0015055 | 0.0055252
-0.35 | 0.00049011 | 0.0019159 | 0.007136
-0.34 | 0.0006942 | 0.0024884 | 0.009279
-0.33 | 0.0009325 | 0.0032979 | 0.012284
-0.32 | 0.001256 | 0.0044166 | 0.016504
-0.31 | 0.0017062 | 0.006141 | 0.022468
-0.3 | 0.0023314 | 0.008305 | 0.030822
-0.29 | 0.0031849 | 0.011328 | 0.042264
-0.28 | 0.0043645 | 0.015471 | 0.05794
-0.27 | 0.006256 | 0.021199 | 0.08053
-0.26 | 0.008537 | 0.02906 | 0.11057
-0.25 | 0.011631 | 0.039843 | 0.15102
-0.24 | 0.015961 | 0.054643 | 0.20782
-0.23 | 0.021831 | 0.07601 | 0.28291
-0.22 | 0.02978 | 0.10376 | 0.38752
-0.21 | 0.04051 | 0.1408 | 0.52826
-0.2 | 0.055311 | 0.19155 | 0.7161
-0.19 | 0.07717 | 0.25828 | 0.9661
-0.18 | 0.10527 | 0.3506 | 1.3014
-0.17 | 0.14208 | 0.47289 | 1.7391
-0.16 | 0.19183 | 0.6363 | 2.3132
-0.15 | 0.25839 | 0.8504 | 3.0473
-0.14 | 0.34806 | 1.1354 | 4.0055
-0.13 | 0.46565 | 1.5096 | 5.2245
-0.12 | 0.6243 | 1.9769 | 6.715
-0.11 | 0.8328 | 2.6027 | 8.566
-0.1 | 1.1061 | 3.4012 | 10.788
-0.09 | 1.4681 | 4.4222 | 13.482
-0.08 | 1.9229 | 5.6797 | 16.581
-0.07 | 2.5115 | 7.233 | 20.189
-0.06 | 3.2542 | 9.157 | 24.279
-0.05 | 4.2028 | 11.47 | 29.017
-0.04 | 5.3608 | 14.235 | 34.093
-0.03 | 6.73 | 17.442 | 39.863
-0.02 | 8.422 | 21.167 | 46.082
-0.01 | 10.44 | 25.443 | 52.81
0 | 12.823 | 30.248 | 60.27
0.01 | 15.514 | 35.646 | 68.02
0.02 | 18.585 | 41.397 | 76.08
0.03 | 21.991 | 47.833 | 84.78
0.04 | 25.789 | 54.735 | 93.73
0.05 | 29.856 | 61.98 | 103.18
0.06 | 34.212 | 69.8 | 112.93
0.07 | 38.903 | 78.04 | 122.94
0.08 | 43.689 | 86.65 | 133.34
0.09 | 48.69 | 95.52 | 144.06
0.1 | 53.753 | 104.75 | 154.93
0.11 | 58.78 | 114.4 | 166.16
0.12 | 63.98 | 124.3 | 177.38
0.13 | 69.15 | 134.29 | 189.04
0.14 | 74.29 | 144.69 | 200.57
0.15 | 79.32 | 155.23 | 212.34
0.16 | 84.22 | 165.99 | 224.28
0.17 | 88.94 | 176.99 | 236.29
0.18 | 93.52 | 187.81 | 248.41
0.19 | 98 | 198.96 | 260.58
0.2 | 102.22 | 210.29 | 272.77
0.21 | 106.29 | 221.67 | 284.91
0.22 | 110.04 | 233.08 | 297.31
0.23 | 113.6 | 244.45 | 309.64
0.24 | 117.15 | 255.96 | 321.91
0.25 | 120.38 | 267.66 | 334.4
0.26 | 123.46 | 279.14 | 346.36
0.27 | 126.28 | 290.53 | 358.59
0.28 | 128.91 | 302.03 | 370.74
0.29 | 131.48 | 313.41 | 382.84
0.3 | 133.89 | 324.91 | 394.85
0.31 | 136.11 | 336.3 | 406.84
0.32 | 138.3 | 347.33 | 418.59
0.33 | 140.35 | 358.57 | 430.33
0.34 | 142.08 | 369.53 | 441.94
0.35 | 143.82 | 380.39 | 453.21
0.36 | 145.54 | 391.17 | 464.6
0.37 | 146.91 | 401.75 | 475.9
0.38 | 148.57 | 412.19 | 486.85
0.39 | 149.76 | 422.43 | 497.8
0.4 | 151.06 | 432.41 | 508.2
0.41 | 152.36 | 442.15 | 518.77
0.42 | 153.28 | 451.9 | 529.12
0.43 | 154.5 | 461.26 | 539.18
0.44 | 155.41 | 470.35 | 549.02
0.45 | 156.38 | 479.28 | 558.61
0.46 | 157.31 | 487.82 | 568.18
0.47 | 158.27 | 496.21 | 577
0.48 | 158.95 | 504.25 | 586.1
0.49 | 159.78 | 511.97 | 594.7
0.5 | 160.55 | 519.52 | 603.5

## Tranconductance (mS-mm)
VGS (V) | VDS = 0.100 V | VDS = 0.500 V | VDS = 0.900 V
-0.75 | -0.001959 | -0.00649 | -0.0185
-0.74 | -0.001738 | -0.00657 | -0.0178
-0.73 | -0.0016425 | -0.00621 | -0.01935
-0.72 | -0.001934 | -0.005365 | -0.01935
-0.71 | -0.001771 | -0.00545 | -0.01575
-0.7 | -0.001369 | -0.005535 | -0.015625
-0.69 | -0.0014525 | -0.005245 | -0.0165
-0.68 | -0.001369 | -0.005375 | -0.016915
-0.67 | -0.0012335 | -0.00529 | -0.01613
-0.66 | -0.001284 | -0.00523 | -0.015355
-0.65 | -0.0011875 | -0.00462 | -0.01606
-0.64 | -0.0011685 | -0.004285 | -0.01257
-0.63 | -0.0010975 | -0.004485 | -0.011825
-0.62 | -0.0010455 | -0.003975 | -0.013885
-0.61 | -0.0010105 | -0.0035 | -0.01215
-0.6 | -0.000975 | -0.003685 | -0.01281
-0.59 | -0.000971 | -0.00373 | -0.011845
-0.58 | -0.000922 | -0.003555 | -0.010155
-0.57 | -0.0008425 | -0.003725 | -0.011215
-0.56 | -0.000788 | -0.003475 | -0.01098
-0.55 | -0.000703 | -0.002995 | -0.010105
-0.54 | -0.0007075 | -0.00277 | -0.00941
-0.53 | -0.000757 | -0.003005 | -0.0094
-0.52 | -0.0006665 | -0.0029 | -0.010005
-0.51 | -0.000585 | -0.00239 | -0.008825
-0.5 | -0.000483 | -0.00204 | -0.00751
-0.49 | -0.000424 | -0.001825 | -0.00673
-0.48 | -0.000362 | -0.00185 | -0.00563
-0.47 | -0.000239 | -0.00158 | -0.0044
-0.46 | -0.0001225 | -0.000925 | -0.00252
-0.45 | 3.45e-05 | -5e-06 | -0.001425
-0.44 | 0.000295 | 0.000885 | 0.001725
-0.43 | 0.000626 | 0.001655 | 0.005525
-0.42 | 0.001069 | 0.00311 | 0.01015
-0.41 | 0.001641 | 0.00543 | 0.018065
-0.4 | 0.0024365 | 0.00839 | 0.028755
-0.39 | 0.003548 | 0.01214 | 0.043875
-0.38 | 0.005034 | 0.017515 | 0.06284
-0.37 | 0.0071605 | 0.02529 | 0.088055
-0.36 | 0.010019 | 0.03537 | 0.13215
-0.35 | 0.0160095 | 0.049145 | 0.18769
-0.34 | 0.0221195 | 0.0691 | 0.2574
-0.33 | 0.02809 | 0.09641 | 0.36125
-0.32 | 0.038685 | 0.142155 | 0.5092
-0.31 | 0.05377 | 0.19442 | 0.7159
-0.3 | 0.073935 | 0.25935 | 0.9898
-0.29 | 0.101655 | 0.3583 | 1.3559
-0.28 | 0.153555 | 0.49355 | 1.9133
-0.27 | 0.208625 | 0.67945 | 2.6315
-0.26 | 0.26875 | 0.9322 | 3.5245
-0.25 | 0.3712 | 1.27915 | 4.8625
-0.24 | 0.51 | 1.80835 | 6.5945
-0.23 | 0.69095 | 2.45585 | 8.985
-0.22 | 0.93395 | 3.2395 | 12.2675
-0.21 | 1.27655 | 4.3895 | 16.429
-0.2 | 1.833 | 5.874 | 21.892
-0.19 | 2.49795 | 7.9525 | 29.265
-0.18 | 3.2455 | 10.7305 | 38.65
-0.17 | 4.328 | 14.285 | 50.59
-0.16 | 5.8155 | 18.8755 | 65.41
-0.15 | 7.8115 | 24.955 | 84.615
-0.14 | 10.363 | 32.96 | 108.86
-0.13 | 13.812 | 42.075 | 135.475
-0.12 | 18.3575 | 54.655 | 167.075
-0.11 | 24.09 | 71.215 | 203.65
-0.1 | 31.765 | 90.975 | 245.8
-0.09 | 40.84 | 113.925 | 289.65
-0.08 | 52.17 | 140.54 | 335.35
-0.07 | 66.565 | 173.865 | 384.9
-0.06 | 84.565 | 211.85 | 441.4
-0.05 | 105.33 | 253.9 | 490.7
-0.04 | 126.36 | 298.6 | 542.3
-0.03 | 153.06 | 346.6 | 599.45
-0.02 | 185.5 | 400.05 | 647.35
-0.01 | 220.05 | 454.05 | 709.4
0 | 253.7 | 510.15 | 760.5
0.01 | 288.1 | 557.45 | 790.5
0.02 | 323.85 | 609.35 | 838
0.03 | 360.2 | 666.9 | 882.5
0.04 | 393.25 | 707.35 | 920
0.05 | 421.15 | 753.25 | 960
0.06 | 452.35 | 803 | 988
0.07 | 473.85 | 842.5 | 1020.5
0.08 | 489.35 | 874 | 1056
0.09 | 503.2 | 905 | 1079.5
0.1 | 504.5 | 944 | 1105
0.11 | 511.35 | 977.5 | 1122.5
0.12 | 518.5 | 994.5 | 1144
0.13 | 515.5 | 1019.5 | 1159.5
0.14 | 508.5 | 1047 | 1165
0.15 | 496.5 | 1065 | 1185.5
0.16 | 481 | 1088 | 1197.5
0.17 | 465 | 1091 | 1206.5
0.18 | 453 | 1098.5 | 1214.5
0.19 | 435 | 1124 | 1218
0.2 | 414.5 | 1135.5 | 1216.5
0.21 | 391 | 1139.5 | 1227
0.22 | 365.5 | 1139 | 1236.5
0.23 | 355.5 | 1144 | 1230
0.24 | 339 | 1160.5 | 1238
0.25 | 315.5 | 1159 | 1222.5
0.26 | 295 | 1143.5 | 1209.5
0.27 | 272.5 | 1144.5 | 1219
0.28 | 260 | 1144 | 1212.5
0.29 | 249 | 1144 | 1205.5
0.3 | 231.5 | 1144.5 | 1200
0.31 | 220.5 | 1121 | 1187
0.32 | 212 | 1113.5 | 1174.5
0.33 | 189 | 1110 | 1167.5
0.34 | 173.5 | 1091 | 1144
0.35 | 173 | 1082 | 1133
0.36 | 154.5 | 1068 | 1134.5
0.37 | 151.5 | 1051 | 1112.5
0.38 | 142.5 | 1034 | 1095
0.39 | 124.5 | 1011 | 1067.5
0.4 | 130 | 986 | 1048.5
0.41 | 111 | 974.5 | 1046
0.42 | 107 | 955.5 | 1020.5
0.43 | 106.5 | 922.5 | 995
0.44 | 94 | 901 | 971.5
0.45 | 95 | 873.5 | 958
0.46 | 94.5 | 846.5 | 919.5
0.47 | 82 | 821.5 | 896
0.48 | 75.5 | 788 | 885
0.49 | 80 | 763.5 | 870
0.5 | 77 | 755 | 880