## IDS-VDS Characteristic (mA-mm)
VGS (V) | VDS = 0.100 V | VDS = 0.500 V | VDS = 0.900 V
-0.75 | 0.00040319 | 0.001768 | 0.006116
-0.74 | 0.00038462 | 0.0017076 | 0.005936
-0.73 | 0.00036686 | 0.001646 | 0.005728
-0.72 | 0.0003485 | 0.0015779 | 0.005528
-0.71 | 0.0003315 | 0.0015173 | 0.005381
-0.7 | 0.0003144 | 0.0014674 | 0.005256
-0.69 | 0.00029954 | 0.0014045 | 0.00505
-0.68 | 0.00028314 | 0.0013615 | 0.0048811
-0.67 | 0.00027219 | 0.0013044 | 0.0047407
-0.66 | 0.00026065 | 0.0012553 | 0.0045824
-0.65 | 0.00024683 | 0.0012089 | 0.0044109
-0.64 | 0.00023366 | 0.001162 | 0.0042712
-0.63 | 0.00022334 | 0.0011202 | 0.0041369
-0.62 | 0.00021156 | 0.0010649 | 0.004
-0.61 | 0.00020295 | 0.0010348 | 0.0038468
-0.6 | 0.00019175 | 0.0009865 | 0.0037256
-0.59 | 0.00018551 | 0.0009493 | 0.0036253
-0.58 | 0.00017516 | 0.0009174 | 0.0035001
-0.57 | 0.00016645 | 0.0008756 | 0.0033591
-0.56 | 0.00015849 | 0.0008473 | 0.0032553
-0.55 | 0.0001508 | 0.0008071 | 0.0031717
-0.54 | 0.00014437 | 0.0007844 | 0.0030716
-0.53 | 0.0001381 | 0.0007557 | 0.0029585
-0.52 | 0.00013052 | 0.0007259 | 0.0028601
-0.51 | 0.00012644 | 0.0006998 | 0.0027668
-0.5 | 0.00012104 | 0.0006773 | 0.0026891
-0.49 | 0.00011593 | 0.0006505 | 0.0026091
-0.48 | 0.0001121 | 0.0006339 | 0.0025566
-0.47 | 0.00011034 | 0.0006196 | 0.0025006
-0.46 | 0.00010851 | 0.000608 | 0.0024609
-0.45 | 0.00010885 | 0.0006069 | 0.0024301
-0.44 | 0.00011072 | 0.0006107 | 0.0024534
-0.43 | 0.00011613 | 0.0006215 | 0.0024793
-0.42 | 0.00012509 | 0.0006501 | 0.0025742
-0.41 | 0.0001396 | 0.000696 | 0.0027321
-0.4 | 0.00016134 | 0.0007687 | 0.0029674
-0.39 | 0.00019354 | 0.0008771 | 0.003352
-0.38 | 0.00023853 | 0.0010336 | 0.0038948
-0.37 | 0.00030215 | 0.0012582 | 0.0046939
-0.36 | 0.00039127 | 0.0015728 | 0.005895
-0.35 | 0.00051567 | 0.0020137 | 0.007496
-0.34 | 0.0007328 | 0.0026413 | 0.009822
-0.33 | 0.0009842 | 0.0035012 | 0.013091
-0.32 | 0.0013307 | 0.004708 | 0.01756
-0.31 | 0.0018058 | 0.006522 | 0.024066
-0.3 | 0.0024704 | 0.008867 | 0.033017
-0.29 | 0.0033862 | 0.012083 | 0.045407
-0.28 | 0.0046379 | 0.016468 | 0.06265
-0.27 | 0.006621 | 0.022686 | 0.08658
-0.26 | 0.009061 | 0.031136 | 0.11905
-0.25 | 0.01235 | 0.042688 | 0.16132
-0.24 | 0.016881 | 0.05918 | 0.22183
-0.23 | 0.023074 | 0.08041 | 0.30425
-0.22 | 0.031508 | 0.10977 | 0.41454
-0.21 | 0.042944 | 0.14915 | 0.56358
-0.2 | 0.05876 | 0.20268 | 0.7664
-0.19 | 0.07995 | 0.274 | 1.026
-0.18 | 0.10857 | 0.37187 | 1.3828
-0.17 | 0.14698 | 0.50108 | 1.8419
-0.16 | 0.19833 | 0.6743 | 2.4437
-0.15 | 0.26742 | 0.9002 | 3.2261
-0.14 | 0.36061 | 1.1995 | 4.2194
-0.13 | 0.48406 | 1.5911 | 5.4666
-0.12 | 0.6522 | 2.097 | 7.038
-0.11 | 0.8691 | 2.7527 | 8.929
-0.1 | 1.1547 | 3.5861 | 11.246
-0.09 | 1.5284 | 4.6393 | 13.996
-0.08 | 2.0048 | 5.985 | 17.157
-0.07 | 2.6107 | 7.585 | 20.861
-0.06 | 3.3903 | 9.582 | 25.032
-0.05 | 4.3605 | 11.983 | 29.777
-0.04 | 5.5508 | 14.794 | 35.082
-0.03 | 6.975 | 18.108 | 40.809
-0.02 | 8.705 | 21.907 | 47.166
-0.01 | 10.774 | 26.237 | 53.922
0 | 13.182 | 31.206 | 61.31
0.01 | 15.955 | 36.608 | 69.16
0.02 | 19.005 | 42.451 | 77.37
0.03 | 22.522 | 48.952 | 86.03
0.04 | 26.32 | 55.912 | 95.19
0.05 | 30.404 | 63.27 | 104.47
0.06 | 34.826 | 71.05 | 114.33
0.07 | 39.495 | 79.36 | 124.42
0.08 | 44.356 | 88.02 | 134.93
0.09 | 49.337 | 96.91 | 145.54
0.1 | 54.423 | 106.29 | 156.43
0.11 | 59.51 | 115.83 | 167.58
0.12 | 64.69 | 125.83 | 179.02
0.13 | 69.87 | 135.89 | 190.5
0.14 | 74.92 | 146.27 | 202.12
0.15 | 79.99 | 156.83 | 213.89
0.16 | 84.95 | 167.66 | 225.93
0.17 | 89.69 | 178.56 | 237.85
0.18 | 94.24 | 189.38 | 250.11
0.19 | 98.58 | 200.59 | 261.93
0.2 | 102.74 | 211.86 | 274.32
0.21 | 106.84 | 223.36 | 286.74
0.22 | 110.66 | 234.8 | 298.93
0.23 | 114.4 | 246.14 | 311.17
0.24 | 117.63 | 257.6 | 323.37
0.25 | 120.88 | 269.22 | 335.74
0.26 | 123.92 | 280.75 | 347.97
0.27 | 126.83 | 292.1 | 360.16
0.28 | 129.64 | 303.61 | 372.16
0.29 | 132.14 | 315 | 384.2
0.3 | 134.45 | 326.42 | 396.31
0.31 | 136.69 | 337.81 | 408.19
0.32 | 138.9 | 348.83 | 420.04
0.33 | 140.86 | 360.06 | 431.59
0.34 | 142.82 | 371.06 | 443.14
0.35 | 144.36 | 381.82 | 454.62
0.36 | 145.89 | 392.59 | 465.83
0.37 | 147.71 | 403.15 | 477.12
0.38 | 149.05 | 413.54 | 487.96
0.39 | 150.42 | 423.75 | 498.71
0.4 | 151.6 | 433.69 | 509.39
0.41 | 152.69 | 443.43 | 519.8
0.42 | 154 | 453.12 | 530.06
0.43 | 155.12 | 462.48 | 540.11
0.44 | 155.92 | 471.58 | 549.98
0.45 | 156.9 | 480.37 | 559.57
0.46 | 157.95 | 488.98 | 569.11
0.47 | 158.79 | 497.34 | 578
0.48 | 159.59 | 505.37 | 587.2
0.49 | 160.27 | 513.08 | 595.6
0.5 | 160.98 | 520.51 | 604.2

## Tranconductance (mS-mm)
VGS (V) | VDS = 0.100 V | VDS = 0.500 V | VDS = 0.900 V
-0.75 | -0.001857 | -0.00604 | -0.018
-0.74 | -0.0018165 | -0.0061 | -0.0194
-0.73 | -0.001806 | -0.006485 | -0.0204
-0.72 | -0.001768 | -0.006435 | -0.01735
-0.71 | -0.001705 | -0.005525 | -0.0136
-0.7 | -0.001598 | -0.00564 | -0.01655
-0.69 | -0.001563 | -0.005295 | -0.018745
-0.68 | -0.0013675 | -0.005005 | -0.015465
-0.67 | -0.0011245 | -0.00531 | -0.014935
-0.66 | -0.001268 | -0.004775 | -0.01649
-0.65 | -0.0013495 | -0.004665 | -0.01556
-0.64 | -0.0011745 | -0.004435 | -0.0137
-0.63 | -0.001105 | -0.004855 | -0.01356
-0.62 | -0.0010195 | -0.00427 | -0.014505
-0.61 | -0.0009905 | -0.00392 | -0.01372
-0.6 | -0.000872 | -0.004275 | -0.011075
-0.59 | -0.0008295 | -0.003455 | -0.011275
-0.58 | -0.000953 | -0.003685 | -0.01331
-0.57 | -0.0008335 | -0.003505 | -0.01224
-0.56 | -0.0007825 | -0.003425 | -0.00937
-0.55 | -0.000706 | -0.003145 | -0.009185
-0.54 | -0.000635 | -0.00257 | -0.01066
-0.53 | -0.0006925 | -0.002925 | -0.010575
-0.52 | -0.000583 | -0.002795 | -0.009585
-0.51 | -0.000474 | -0.00243 | -0.00855
-0.5 | -0.0005255 | -0.002465 | -0.007885
-0.49 | -0.000447 | -0.00217 | -0.006625
-0.48 | -0.0002795 | -0.001545 | -0.005425
-0.47 | -0.0001795 | -0.001295 | -0.004785
-0.46 | -7.45e-05 | -0.000635 | -0.003525
-0.45 | 0.0001105 | 0.000135 | -0.000375
-0.44 | 0.000364 | 0.00073 | 0.00246
-0.43 | 0.0007185 | 0.00197 | 0.00604
-0.42 | 0.0011735 | 0.003725 | 0.01264
-0.41 | 0.0018125 | 0.00593 | 0.01966
-0.4 | 0.002697 | 0.009055 | 0.030995
-0.39 | 0.0038595 | 0.013245 | 0.04637
-0.38 | 0.0054305 | 0.019055 | 0.067095
-0.37 | 0.007637 | 0.02696 | 0.10001
-0.36 | 0.010676 | 0.037775 | 0.140105
-0.35 | 0.0170765 | 0.053425 | 0.19635
-0.34 | 0.0234265 | 0.074375 | 0.27975
-0.33 | 0.029895 | 0.103335 | 0.3869
-0.32 | 0.04108 | 0.15104 | 0.54875
-0.31 | 0.056985 | 0.20795 | 0.77285
-0.3 | 0.07902 | 0.27805 | 1.06705
-0.29 | 0.108375 | 0.38005 | 1.48165
-0.28 | 0.16174 | 0.53015 | 2.05865
-0.27 | 0.221155 | 0.7334 | 2.82
-0.26 | 0.28645 | 1.0001 | 3.737
-0.25 | 0.391 | 1.4022 | 5.139
-0.24 | 0.5362 | 1.8861 | 7.1465
-0.23 | 0.73135 | 2.5295 | 9.6355
-0.22 | 0.9935 | 3.437 | 12.9665
-0.21 | 1.3626 | 4.6455 | 17.593
-0.2 | 1.8503 | 6.2425 | 23.121
-0.19 | 2.4905 | 8.4595 | 30.82
-0.18 | 3.3515 | 11.354 | 40.795
-0.17 | 4.488 | 15.1215 | 53.045
-0.16 | 6.022 | 19.956 | 69.21
-0.15 | 8.114 | 26.26 | 88.785
-0.14 | 10.832 | 34.545 | 112.025
-0.13 | 14.5795 | 44.875 | 140.93
-0.12 | 19.252 | 58.08 | 173.12
-0.11 | 25.125 | 74.455 | 210.4
-0.1 | 32.965 | 94.33 | 253.35
-0.09 | 42.505 | 119.945 | 295.55
-0.08 | 54.115 | 147.285 | 343.25
-0.07 | 69.275 | 179.85 | 393.75
-0.06 | 87.49 | 219.9 | 445.8
-0.05 | 108.025 | 260.6 | 502.5
-0.04 | 130.725 | 306.25 | 551.6
-0.03 | 157.71 | 355.65 | 604.2
-0.02 | 189.95 | 406.45 | 655.65
-0.01 | 223.85 | 464.95 | 707.2
0 | 259.05 | 518.55 | 761.9
0.01 | 291.15 | 562.25 | 803
0.02 | 328.35 | 617.2 | 843.5
0.03 | 365.75 | 673.05 | 891
0.04 | 394.1 | 715.9 | 922
0.05 | 425.3 | 756.9 | 957
0.06 | 454.55 | 804.5 | 997.5
0.07 | 476.5 | 848.5 | 1030
0.08 | 492.1 | 877.5 | 1056
0.09 | 503.35 | 913.5 | 1075
0.1 | 508.65 | 946 | 1102
0.11 | 513.35 | 977 | 1129.5
0.12 | 518 | 1003 | 1146
0.13 | 511.5 | 1022 | 1155
0.14 | 506 | 1047 | 1169.5
0.15 | 501.5 | 1069.5 | 1190.5
0.16 | 485 | 1086.5 | 1198
0.17 | 464.5 | 1086 | 1209
0.18 | 444.5 | 1101.5 | 1204
0.19 | 425 | 1124 | 1210.5
0.2 | 413 | 1138.5 | 1240.5
0.21 | 396 | 1147 | 1230.5
0.22 | 378 | 1139 | 1221.5
0.23 | 348.5 | 1140 | 1222
0.24 | 324 | 1154 | 1228.5
0.25 | 314.5 | 1157.5 | 1230
0.26 | 297.5 | 1144 | 1221
0.27 | 286 | 1143 | 1209.5
0.28 | 265.5 | 1145 | 1202
0.29 | 240.5 | 1140.5 | 1207.5
0.3 | 227.5 | 1140.5 | 1199.5
0.31 | 222.5 | 1120.5 | 1186.5
0.32 | 208.5 | 1112.5 | 1170
0.33 | 196 | 1111.5 | 1155
0.34 | 175 | 1088 | 1151.5
0.35 | 153.5 | 1076.5 | 1134.5
0.36 | 167.5 | 1066.5 | 1125
0.37 | 158 | 1047.5 | 1106.5
0.38 | 135.5 | 1030 | 1079.5
0.39 | 127.5 | 1007.5 | 1071.5
0.4 | 113.5 | 984 | 1054.5
0.41 | 120 | 971.5 | 1033.5
0.42 | 121.5 | 952.5 | 1015.5
0.43 | 96 | 923 | 996
0.44 | 89 | 894.5 | 973
0.45 | 101.5 | 870 | 956.5
0.46 | 94.5 | 848.5 | 921.5
0.47 | 82 | 819.5 | 904.5
0.48 | 74 | 787 | 880
0.49 | 69.5 | 757 | 850
0.5 | 71 | 743 | 860