## IDS-VDS Characteristic (mA-mm)
VGS (V) | VDS = 0.100 V | VDS = 0.500 V | VDS = 0.900 V
-0.75 | 0.00040277 | 0.0017862 | 0.006109
-0.74 | 0.00038366 | 0.001722 | 0.005941
-0.73 | 0.00036623 | 0.0016465 | 0.005761
-0.72 | 0.00034756 | 0.0015939 | 0.005564
-0.71 | 0.00033234 | 0.0015335 | 0.005358
-0.7 | 0.00031699 | 0.0014747 | 0.005197
-0.69 | 0.00030414 | 0.0014274 | 0.005059
-0.68 | 0.00028976 | 0.0013671 | 0.0048659
-0.67 | 0.00027435 | 0.0013206 | 0.0047143
-0.66 | 0.00026079 | 0.0012758 | 0.0045635
-0.65 | 0.00024839 | 0.001226 | 0.0044109
-0.64 | 0.00023868 | 0.0011789 | 0.004287
-0.63 | 0.000227 | 0.0011358 | 0.0041384
-0.62 | 0.00021511 | 0.0010949 | 0.0039968
-0.61 | 0.00020589 | 0.001051 | 0.0038627
-0.6 | 0.00019681 | 0.0010089 | 0.0037449
-0.59 | 0.0001877 | 0.0009704 | 0.0036225
-0.58 | 0.00017971 | 0.0009342 | 0.0034897
-0.57 | 0.00016846 | 0.0008964 | 0.0033857
-0.56 | 0.00016234 | 0.0008563 | 0.0032725
-0.55 | 0.00015379 | 0.0008305 | 0.0031712
-0.54 | 0.0001473 | 0.0007982 | 0.0030663
-0.53 | 0.00014057 | 0.0007688 | 0.0029626
-0.52 | 0.00013402 | 0.0007413 | 0.0028587
-0.51 | 0.00012757 | 0.0007136 | 0.0027733
-0.5 | 0.00012174 | 0.0006848 | 0.0027118
-0.49 | 0.00011768 | 0.0006653 | 0.0026126
-0.48 | 0.00011367 | 0.0006492 | 0.0025563
-0.47 | 0.00011225 | 0.0006377 | 0.0025125
-0.46 | 0.00011086 | 0.0006281 | 0.0024814
-0.45 | 0.0001109 | 0.0006253 | 0.0024706
-0.44 | 0.00011366 | 0.0006293 | 0.0024856
-0.43 | 0.00011958 | 0.0006452 | 0.0025286
-0.42 | 0.00012889 | 0.0006784 | 0.0026267
-0.41 | 0.00014385 | 0.0007247 | 0.0027834
-0.4 | 0.00016632 | 0.0008021 | 0.0030579
-0.39 | 0.00019892 | 0.0009138 | 0.0034564
-0.38 | 0.00024549 | 0.0010781 | 0.0040332
-0.37 | 0.00031161 | 0.0013148 | 0.0048949
-0.36 | 0.00040395 | 0.0016454 | 0.006206
-0.35 | 0.00053306 | 0.0021139 | 0.007869
-0.34 | 0.0007563 | 0.0027689 | 0.010331
-0.33 | 0.0010171 | 0.003668 | 0.013793
-0.32 | 0.0013786 | 0.0049194 | 0.018585
-0.31 | 0.0018738 | 0.006855 | 0.025195
-0.3 | 0.0025521 | 0.009333 | 0.034633
-0.29 | 0.0035028 | 0.012644 | 0.047565
-0.28 | 0.0047859 | 0.017318 | 0.06531
-0.27 | 0.006883 | 0.023705 | 0.09023
-0.26 | 0.009365 | 0.032633 | 0.12342
-0.25 | 0.012837 | 0.044699 | 0.16939
-0.24 | 0.017512 | 0.0622 | 0.23149
-0.23 | 0.023982 | 0.08464 | 0.31671
-0.22 | 0.032595 | 0.11476 | 0.43036
-0.21 | 0.044486 | 0.15638 | 0.586
-0.2 | 0.06185 | 0.21232 | 0.7888
-0.19 | 0.08391 | 0.2867 | 1.0653
-0.18 | 0.11436 | 0.38929 | 1.4357
-0.17 | 0.15438 | 0.52336 | 1.9009
-0.16 | 0.20791 | 0.7036 | 2.5315
-0.15 | 0.28037 | 0.936 | 3.3307
-0.14 | 0.37656 | 1.2456 | 4.3493
-0.13 | 0.50631 | 1.6484 | 5.6354
-0.12 | 0.6766 | 2.1764 | 7.238
-0.11 | 0.9028 | 2.8517 | 9.189
-0.1 | 1.1979 | 3.6981 | 11.536
-0.09 | 1.5837 | 4.796 | 14.315
-0.08 | 2.0804 | 6.15 | 17.572
-0.07 | 2.698 | 7.808 | 21.285
-0.06 | 3.5054 | 9.821 | 25.531
-0.05 | 4.4951 | 12.271 | 30.37
-0.04 | 5.707 | 15.149 | 35.619
-0.03 | 7.195 | 18.516 | 41.477
-0.02 | 8.961 | 22.391 | 47.829
-0.01 | 11.054 | 26.755 | 54.696
0 | 13.494 | 31.831 | 62.22
0.01 | 16.299 | 37.257 | 70.07
0.02 | 19.41 | 43.204 | 78.17
0.03 | 22.934 | 49.738 | 87.03
0.04 | 26.802 | 56.75 | 96.19
0.05 | 30.904 | 64.14 | 105.61
0.06 | 35.356 | 71.98 | 115.53
0.07 | 40.026 | 80.37 | 125.59
0.08 | 44.878 | 89.02 | 136.09
0.09 | 49.864 | 98.23 | 146.8
0.1 | 55.006 | 107.35 | 157.73
0.11 | 59.99 | 117.01 | 168.84
0.12 | 65.24 | 127.01 | 180.4
0.13 | 70.42 | 137.23 | 191.8
0.14 | 75.52 | 147.57 | 203.57
0.15 | 80.53 | 158.05 | 215.4
0.16 | 85.38 | 169 | 227.28
0.17 | 90.12 | 179.86 | 239.37
0.18 | 94.68 | 190.96 | 251.51
0.19 | 99.11 | 202.02 | 263.65
0.2 | 103.28 | 213.37 | 275.91
0.21 | 107.37 | 224.83 | 288.16
0.22 | 111.04 | 236.26 | 300.6
0.23 | 114.61 | 247.8 | 312.82
0.24 | 118.04 | 259.11 | 325.16
0.25 | 121.26 | 270.88 | 337.49
0.26 | 124.43 | 282.35 | 349.6
0.27 | 127.22 | 293.81 | 361.83
0.28 | 129.8 | 305.25 | 373.95
0.29 | 132.31 | 316.67 | 386.03
0.3 | 134.77 | 328.09 | 397.97
0.31 | 137.05 | 339.41 | 409.92
0.32 | 139.24 | 350.66 | 421.73
0.33 | 141.12 | 361.64 | 433.48
0.34 | 142.83 | 372.74 | 445.15
0.35 | 144.71 | 383.59 | 456.37
0.36 | 146.21 | 394.27 | 467.75
0.37 | 147.89 | 405.02 | 478.94
0.38 | 149.21 | 415.23 | 489.88
0.39 | 150.44 | 425.5 | 500.67
0.4 | 151.88 | 435.46 | 511.21
0.41 | 153.04 | 445.27 | 521.68
0.42 | 154.16 | 454.97 | 532.04
0.43 | 155.12 | 464.23 | 542.09
0.44 | 156.21 | 473.32 | 551.85
0.45 | 157.11 | 482.11 | 561.43
0.46 | 158.19 | 490.85 | 570.7
0.47 | 158.88 | 499.05 | 579.8
0.48 | 159.63 | 507.06 | 588.8
0.49 | 160.61 | 514.81 | 597.6
0.5 | 161.33 | 522.24 | 605.8

## Tranconductance (mS-mm)
VGS (V) | VDS = 0.100 V | VDS = 0.500 V | VDS = 0.900 V
-0.75 | -0.001911 | -0.00642 | -0.0168
-0.74 | -0.001827 | -0.006985 | -0.0174
-0.73 | -0.001805 | -0.006405 | -0.01885
-0.72 | -0.0016945 | -0.00565 | -0.02015
-0.71 | -0.0015285 | -0.00596 | -0.01835
-0.7 | -0.00141 | -0.005305 | -0.01495
-0.69 | -0.0013615 | -0.00538 | -0.016555
-0.68 | -0.0014895 | -0.00534 | -0.017235
-0.67 | -0.0014485 | -0.004565 | -0.01512
-0.66 | -0.001298 | -0.00473 | -0.01517
-0.65 | -0.0011055 | -0.004845 | -0.013825
-0.64 | -0.0010695 | -0.00451 | -0.013625
-0.63 | -0.0011785 | -0.0042 | -0.01451
-0.62 | -0.0010555 | -0.00424 | -0.013785
-0.61 | -0.000915 | -0.0043 | -0.012595
-0.6 | -0.0009095 | -0.00403 | -0.01201
-0.59 | -0.000855 | -0.003735 | -0.01276
-0.58 | -0.000962 | -0.0037 | -0.01184
-0.57 | -0.0008685 | -0.003895 | -0.01086
-0.56 | -0.0007335 | -0.003295 | -0.010725
-0.55 | -0.000752 | -0.002905 | -0.01031
-0.54 | -0.000661 | -0.003085 | -0.01043
-0.53 | -0.000664 | -0.002845 | -0.01038
-0.52 | -0.00065 | -0.00276 | -0.009465
-0.51 | -0.000614 | -0.002825 | -0.007345
-0.5 | -0.0004945 | -0.002415 | -0.008035
-0.49 | -0.0004035 | -0.00178 | -0.007775
-0.48 | -0.0002715 | -0.00138 | -0.005005
-0.47 | -0.0001405 | -0.001055 | -0.003745
-0.46 | -6.75e-05 | -0.00062 | -0.002095
-0.45 | 0.00014 | 6e-05 | 0.00021
-0.44 | 0.000434 | 0.000995 | 0.0029
-0.43 | 0.0007615 | 0.002455 | 0.007055
-0.42 | 0.0012135 | 0.003975 | 0.01274
-0.41 | 0.0018715 | 0.006185 | 0.02156
-0.4 | 0.0027535 | 0.009455 | 0.03365
-0.39 | 0.0039585 | 0.0138 | 0.048765
-0.38 | 0.0056345 | 0.02005 | 0.071925
-0.37 | 0.007923 | 0.028365 | 0.10864
-0.36 | 0.0110725 | 0.039955 | 0.148705
-0.35 | 0.0176175 | 0.056175 | 0.20625
-0.34 | 0.024202 | 0.077705 | 0.2962
-0.33 | 0.031115 | 0.107525 | 0.4127
-0.32 | 0.042835 | 0.15935 | 0.5701
-0.31 | 0.058675 | 0.22068 | 0.8024
-0.3 | 0.08145 | 0.28945 | 1.1185
-0.29 | 0.11169 | 0.39925 | 1.53385
-0.28 | 0.16901 | 0.55305 | 2.13325
-0.27 | 0.228955 | 0.76575 | 2.9055
-0.26 | 0.2977 | 1.0497 | 3.958
-0.25 | 0.40735 | 1.47835 | 5.4035
-0.24 | 0.55725 | 1.99705 | 7.366
-0.23 | 0.75415 | 2.628 | 9.9435
-0.22 | 1.0252 | 3.587 | 13.4645
-0.21 | 1.46275 | 4.878 | 17.922
-0.2 | 1.9712 | 6.516 | 23.965
-0.19 | 2.6255 | 8.8485 | 32.345
-0.18 | 3.5235 | 11.833 | 41.78
-0.17 | 4.6775 | 15.7155 | 54.79
-0.16 | 6.2995 | 20.632 | 71.49
-0.15 | 8.4325 | 27.1 | 90.89
-0.14 | 11.297 | 35.62 | 115.235
-0.13 | 15.002 | 46.54 | 144.435
-0.12 | 19.8245 | 60.165 | 177.68
-0.11 | 26.065 | 76.085 | 214.9
-0.1 | 34.045 | 97.215 | 256.3
-0.09 | 44.125 | 122.595 | 301.8
-0.08 | 55.715 | 150.6 | 348.5
-0.07 | 71.25 | 183.55 | 397.95
-0.06 | 89.855 | 223.15 | 454.25
-0.05 | 110.08 | 266.4 | 504.4
-0.04 | 134.995 | 312.25 | 555.35
-0.03 | 162.7 | 362.1 | 610.5
-0.02 | 192.95 | 411.95 | 660.95
-0.01 | 226.65 | 472 | 719.55
0 | 262.25 | 525.1 | 768.7
0.01 | 295.8 | 568.65 | 797.5
0.02 | 331.75 | 624.05 | 848
0.03 | 369.6 | 677.3 | 901
0.04 | 398.5 | 720.1 | 929
0.05 | 427.7 | 761.5 | 967
0.06 | 456.1 | 811.5 | 999
0.07 | 476.1 | 852 | 1028
0.08 | 491.9 | 893 | 1060.5
0.09 | 506.4 | 916.5 | 1082
0.1 | 506.3 | 939 | 1102
0.11 | 511.7 | 983 | 1133.5
0.12 | 521.5 | 1011 | 1148
0.13 | 514 | 1028 | 1158.5
0.14 | 505.5 | 1041 | 1180
0.15 | 493 | 1071.5 | 1185.5
0.16 | 479.5 | 1090.5 | 1198.5
0.17 | 465 | 1098 | 1211.5
0.18 | 449.5 | 1108 | 1214
0.19 | 430 | 1120.5 | 1220
0.2 | 413 | 1140.5 | 1225.5
0.21 | 388 | 1144.5 | 1234.5
0.22 | 362 | 1148.5 | 1233
0.23 | 350 | 1142.5 | 1228
0.24 | 332.5 | 1154 | 1233.5
0.25 | 319.5 | 1162 | 1222
0.26 | 298 | 1146.5 | 1217
0.27 | 268.5 | 1145 | 1217.5
0.28 | 254.5 | 1143 | 1210
0.29 | 248.5 | 1142 | 1201
0.3 | 237 | 1137 | 1194.5
0.31 | 223.5 | 1128.5 | 1188
0.32 | 203.5 | 1111.5 | 1178
0.33 | 179.5 | 1104 | 1171
0.34 | 179.5 | 1097.5 | 1144.5
0.35 | 169 | 1076.5 | 1130
0.36 | 159 | 1071.5 | 1128.5
0.37 | 150 | 1048 | 1106.5
0.38 | 127.5 | 1024 | 1086.5
0.39 | 133.5 | 1011.5 | 1066.5
0.4 | 130 | 988.5 | 1050.5
0.41 | 114 | 975.5 | 1041.5
0.42 | 104 | 948 | 1020.5
0.43 | 102.5 | 917.5 | 990.5
0.44 | 99.5 | 894 | 967
0.45 | 99 | 876.5 | 942.5
0.46 | 88.5 | 847 | 918.5
0.47 | 72 | 810.5 | 905
0.48 | 86.5 | 788 | 890
0.49 | 85 | 759 | 850
0.5 | 72 | 743 | 820