## IDS-VDS Characteristic (mA-mm)
VGS (V) | VDS = 0.100 V | VDS = 0.500 V | VDS = 0.900 V
-0.75 | 0.00042401 | 0.0018326 | 0.006203
-0.74 | 0.00040201 | 0.0017786 | 0.006054
-0.73 | 0.000384 | 0.0017081 | 0.005867
-0.72 | 0.00036535 | 0.0016463 | 0.005694
-0.71 | 0.00035283 | 0.0015661 | 0.005489
-0.7 | 0.00033621 | 0.0015326 | 0.005332
-0.69 | 0.00031968 | 0.001458 | 0.005151
-0.68 | 0.00030619 | 0.0014125 | 0.005
-0.67 | 0.00029275 | 0.0013606 | 0.0048331
-0.66 | 0.00027781 | 0.001315 | 0.0046533
-0.65 | 0.00026396 | 0.0012654 | 0.0044997
-0.64 | 0.0002519 | 0.001222 | 0.0043924
-0.63 | 0.00023961 | 0.0011774 | 0.0042548
-0.62 | 0.00023061 | 0.0011343 | 0.0041098
-0.61 | 0.00021846 | 0.0010823 | 0.0039696
-0.6 | 0.00020859 | 0.0010456 | 0.0038355
-0.59 | 0.00020055 | 0.0010014 | 0.0036921
-0.58 | 0.00019184 | 0.0009653 | 0.0035873
-0.57 | 0.00018224 | 0.0009208 | 0.0034569
-0.56 | 0.00017247 | 0.0008834 | 0.0033202
-0.55 | 0.0001627 | 0.0008574 | 0.0032412
-0.54 | 0.0001555 | 0.0008243 | 0.0031402
-0.53 | 0.00014818 | 0.0007945 | 0.0030587
-0.52 | 0.00014121 | 0.0007668 | 0.0029506
-0.51 | 0.00013596 | 0.0007396 | 0.0028818
-0.5 | 0.00013004 | 0.0007165 | 0.0027675
-0.49 | 0.00012502 | 0.0006913 | 0.0026924
-0.48 | 0.00012065 | 0.0006732 | 0.0026185
-0.47 | 0.00011724 | 0.0006563 | 0.0025495
-0.46 | 0.00011544 | 0.0006454 | 0.0025166
-0.45 | 0.00011522 | 0.0006394 | 0.0025095
-0.44 | 0.00011795 | 0.000643 | 0.0025319
-0.43 | 0.00012296 | 0.0006583 | 0.0025814
-0.42 | 0.00013218 | 0.0006866 | 0.0026699
-0.41 | 0.00014715 | 0.0007338 | 0.0028545
-0.4 | 0.00016875 | 0.0008137 | 0.0031076
-0.39 | 0.00020128 | 0.0009274 | 0.0035104
-0.38 | 0.00024753 | 0.0010948 | 0.0041094
-0.37 | 0.0003124 | 0.0013255 | 0.0049453
-0.36 | 0.00040431 | 0.00165 | 0.006235
-0.35 | 0.00053192 | 0.0021111 | 0.007945
-0.34 | 0.0007547 | 0.0027615 | 0.010461
-0.33 | 0.0010141 | 0.0036664 | 0.013922
-0.32 | 0.001369 | 0.0049363 | 0.018785
-0.31 | 0.0018573 | 0.00684 | 0.025448
-0.3 | 0.002536 | 0.00928 | 0.034977
-0.29 | 0.0034723 | 0.012664 | 0.048098
-0.28 | 0.004753 | 0.01725 | 0.0662
-0.27 | 0.006818 | 0.02373 | 0.09123
-0.26 | 0.009296 | 0.032413 | 0.12516
-0.25 | 0.012698 | 0.044548 | 0.1723
-0.24 | 0.017345 | 0.06212 | 0.23433
-0.23 | 0.023723 | 0.08436 | 0.32179
-0.22 | 0.032335 | 0.11499 | 0.4378
-0.21 | 0.043878 | 0.15652 | 0.5944
-0.2 | 0.06148 | 0.21234 | 0.8013
-0.19 | 0.08344 | 0.28762 | 1.0769
-0.18 | 0.11345 | 0.38828 | 1.4567
-0.17 | 0.15289 | 0.52288 | 1.9331
-0.16 | 0.20694 | 0.6993 | 2.5699
-0.15 | 0.27852 | 0.938 | 3.3674
-0.14 | 0.37451 | 1.249 | 4.4137
-0.13 | 0.5038 | 1.6486 | 5.6951
-0.12 | 0.6734 | 2.1761 | 7.323
-0.11 | 0.9 | 2.8393 | 9.28
-0.1 | 1.1884 | 3.7124 | 11.644
-0.09 | 1.5749 | 4.8035 | 14.45
-0.08 | 2.0647 | 6.15 | 17.725
-0.07 | 2.6896 | 7.804 | 21.494
-0.06 | 3.4778 | 9.83 | 25.706
-0.05 | 4.4737 | 12.28 | 30.622
-0.04 | 5.6832 | 15.122 | 35.781
-0.03 | 7.111 | 18.544 | 41.691
-0.02 | 8.888 | 22.311 | 48.041
-0.01 | 10.929 | 26.757 | 54.894
0 | 13.414 | 31.735 | 62.43
0.01 | 16.17 | 37.183 | 70.35
0.02 | 19.272 | 43.057 | 78.4
0.03 | 22.774 | 49.636 | 87.26
0.04 | 26.594 | 56.616 | 96.33
0.05 | 30.697 | 63.99 | 105.74
0.06 | 35.08 | 71.91 | 115.55
0.07 | 39.79 | 80.15 | 125.76
0.08 | 44.589 | 88.89 | 136.21
0.09 | 49.619 | 97.73 | 146.84
0.1 | 54.69 | 107.1 | 157.77
0.11 | 59.72 | 116.75 | 168.76
0.12 | 64.92 | 126.79 | 180.24
0.13 | 70.05 | 136.77 | 191.78
0.14 | 75.18 | 147.17 | 203.42
0.15 | 80.15 | 157.77 | 215.28
0.16 | 85.05 | 168.6 | 227.1
0.17 | 89.78 | 179.48 | 239.24
0.18 | 94.37 | 190.36 | 251.21
0.19 | 98.71 | 201.56 | 263.38
0.2 | 102.94 | 212.77 | 275.61
0.21 | 106.97 | 224.35 | 287.86
0.22 | 110.74 | 235.72 | 300.13
0.23 | 114.4 | 247.04 | 312.39
0.24 | 117.89 | 258.62 | 324.58
0.25 | 121.04 | 270.2 | 336.76
0.26 | 124.07 | 281.68 | 349.01
0.27 | 126.86 | 293.07 | 361.15
0.28 | 129.54 | 304.49 | 373.19
0.29 | 132.24 | 315.91 | 385.37
0.3 | 134.58 | 327.37 | 397.17
0.31 | 136.75 | 338.59 | 409.07
0.32 | 138.88 | 349.64 | 420.88
0.33 | 140.74 | 360.87 | 432.57
0.34 | 142.78 | 371.78 | 444.02
0.35 | 144.47 | 382.59 | 455.41
0.36 | 146.01 | 393.38 | 466.63
0.37 | 147.49 | 403.85 | 477.88
0.38 | 149.1 | 414.29 | 488.77
0.39 | 150.42 | 424.39 | 499.44
0.4 | 151.68 | 434.44 | 510.03
0.41 | 152.84 | 444.15 | 520.43
0.42 | 153.84 | 453.8 | 530.77
0.43 | 155.21 | 463.08 | 540.87
0.44 | 156.13 | 472.13 | 550.48
0.45 | 156.95 | 480.99 | 560.11
0.46 | 157.9 | 489.53 | 569.58
0.47 | 158.57 | 497.84 | 578.2
0.48 | 159.64 | 505.86 | 587.6
0.49 | 160.31 | 513.55 | 595.8
0.5 | 160.95 | 521.03 | 604.6

## Tranconductance (mS-mm)
VGS (V) | VDS = 0.100 V | VDS = 0.500 V | VDS = 0.900 V
-0.75 | -0.0022 | -0.0054 | -0.0149
-0.74 | -0.0020005 | -0.006225 | -0.0168
-0.73 | -0.001833 | -0.006615 | -0.018
-0.72 | -0.0015585 | -0.0071 | -0.0189
-0.71 | -0.001457 | -0.005685 | -0.0181
-0.7 | -0.0016575 | -0.005405 | -0.0169
-0.69 | -0.001501 | -0.006005 | -0.0166
-0.68 | -0.0013465 | -0.00487 | -0.015895
-0.67 | -0.001419 | -0.004875 | -0.017335
-0.66 | -0.0014395 | -0.00476 | -0.01667
-0.65 | -0.0012955 | -0.00465 | -0.013045
-0.64 | -0.0012175 | -0.0044 | -0.012245
-0.63 | -0.0010645 | -0.004385 | -0.01413
-0.62 | -0.0010575 | -0.004755 | -0.01426
-0.61 | -0.001101 | -0.004435 | -0.013715
-0.6 | -0.0008955 | -0.004045 | -0.013875
-0.59 | -0.0008375 | -0.004015 | -0.01241
-0.58 | -0.0009155 | -0.00403 | -0.01176
-0.57 | -0.0009685 | -0.004095 | -0.013355
-0.56 | -0.000977 | -0.00317 | -0.010785
-0.55 | -0.0008485 | -0.002955 | -0.009
-0.54 | -0.000726 | -0.003145 | -0.009125
-0.53 | -0.0007145 | -0.002875 | -0.00948
-0.52 | -0.000611 | -0.002745 | -0.008845
-0.51 | -0.0005585 | -0.002515 | -0.009155
-0.5 | -0.000547 | -0.002415 | -0.00947
-0.49 | -0.0004695 | -0.002165 | -0.00745
-0.48 | -0.000389 | -0.00175 | -0.007145
-0.47 | -0.0002605 | -0.00139 | -0.005095
-0.46 | -0.000101 | -0.000845 | -0.002
-0.45 | 0.0001255 | -0.00012 | 0.000765
-0.44 | 0.000387 | 0.000945 | 0.003595
-0.43 | 0.0007115 | 0.00218 | 0.0069
-0.42 | 0.0012095 | 0.003775 | 0.013655
-0.41 | 0.0018285 | 0.006355 | 0.021885
-0.4 | 0.0027065 | 0.00968 | 0.032795
-0.39 | 0.003939 | 0.014055 | 0.05009
-0.38 | 0.005556 | 0.019905 | 0.071745
-0.37 | 0.007839 | 0.02776 | 0.10628
-0.36 | 0.010976 | 0.03928 | 0.149985
-0.35 | 0.0175195 | 0.055575 | 0.2113
-0.34 | 0.024109 | 0.077765 | 0.29885
-0.33 | 0.030715 | 0.10874 | 0.4162
-0.32 | 0.04216 | 0.15868 | 0.5763
-0.31 | 0.05835 | 0.217185 | 0.8096
-0.3 | 0.08075 | 0.2912 | 1.1325
-0.29 | 0.11085 | 0.3985 | 1.56115
-0.28 | 0.167285 | 0.5533 | 2.1566
-0.27 | 0.22715 | 0.75815 | 2.948
-0.26 | 0.294 | 1.0409 | 4.0535
-0.25 | 0.40245 | 1.48535 | 5.4585
-0.24 | 0.55125 | 1.9906 | 7.4745
-0.23 | 0.7495 | 2.6435 | 10.1735
-0.22 | 1.00775 | 3.608 | 13.6305
-0.21 | 1.45725 | 4.8675 | 18.175
-0.2 | 1.9781 | 6.555 | 24.125
-0.19 | 2.5985 | 8.797 | 32.77
-0.18 | 3.4725 | 11.763 | 42.81
-0.17 | 4.6745 | 15.551 | 55.66
-0.16 | 6.2815 | 20.756 | 71.715
-0.15 | 8.3785 | 27.485 | 92.19
-0.14 | 11.264 | 35.53 | 116.385
-0.13 | 14.9445 | 46.355 | 145.465
-0.12 | 19.81 | 59.535 | 179.245
-0.11 | 25.75 | 76.815 | 216.05
-0.1 | 33.745 | 98.21 | 258.5
-0.09 | 43.815 | 121.88 | 304.05
-0.08 | 55.735 | 150.025 | 352.2
-0.07 | 70.655 | 184 | 399.05
-0.06 | 89.205 | 223.8 | 456.4
-0.05 | 110.27 | 264.6 | 503.75
-0.04 | 131.865 | 313.2 | 553.45
-0.03 | 160.24 | 359.45 | 613
-0.02 | 190.9 | 410.65 | 660.15
-0.01 | 226.3 | 471.2 | 719.45
0 | 262.05 | 521.3 | 772.8
0.01 | 292.9 | 566.1 | 798.5
0.02 | 330.2 | 622.65 | 845.5
0.03 | 366.1 | 677.95 | 896.5
0.04 | 396.15 | 717.7 | 924
0.05 | 424.3 | 764.7 | 961
0.06 | 454.65 | 808 | 1001
0.07 | 475.45 | 849 | 1033
0.08 | 491.45 | 879 | 1054
0.09 | 505.05 | 910.5 | 1078
0.1 | 505.05 | 951 | 1096
0.11 | 511.5 | 984.5 | 1123.5
0.12 | 516.5 | 1001 | 1151
0.13 | 513 | 1019 | 1159
0.14 | 505 | 1050 | 1175
0.15 | 493.5 | 1071.5 | 1184
0.16 | 481.5 | 1085.5 | 1198
0.17 | 466 | 1088 | 1205.5
0.18 | 446.5 | 1104 | 1207
0.19 | 428.5 | 1120.5 | 1220
0.2 | 413 | 1139.5 | 1224
0.21 | 390 | 1147.5 | 1226
0.22 | 371.5 | 1134.5 | 1226.5
0.23 | 357.5 | 1145 | 1222.5
0.24 | 332 | 1158 | 1218.5
0.25 | 309 | 1153 | 1221.5
0.26 | 291 | 1143.5 | 1219.5
0.27 | 273.5 | 1140.5 | 1209
0.28 | 269 | 1142 | 1211
0.29 | 252 | 1144 | 1199
0.3 | 225.5 | 1134 | 1185
0.31 | 215 | 1113.5 | 1185.5
0.32 | 199.5 | 1114 | 1175
0.33 | 195 | 1107 | 1157
0.34 | 186.5 | 1086 | 1142
0.35 | 161.5 | 1080 | 1130.5
0.36 | 151 | 1063 | 1123.5
0.37 | 154.5 | 1045.5 | 1107
0.38 | 146.5 | 1027 | 1078
0.39 | 129 | 1007.5 | 1063
0.4 | 121 | 988 | 1049.5
0.41 | 108 | 968 | 1037
0.42 | 118.5 | 946.5 | 1022
0.43 | 114.5 | 916.5 | 985.5
0.44 | 87 | 895.5 | 962
0.45 | 88.5 | 870 | 955
0.46 | 81 | 842.5 | 904.5
0.47 | 87 | 816.5 | 901
0.48 | 87 | 785.5 | 880
0.49 | 65.5 | 758.5 | 850
0.5 | 64 | 748 | 880