## IDS-VDS Characteristic (mA-mm)
VGS (V) | VDS = 0.100 V | VDS = 0.500 V | VDS = 0.900 V
-0.75 | 0.00034897 | 0.0014667 | 0.0048588
-0.74 | 0.00033375 | 0.0014118 | 0.004719
-0.73 | 0.0003178 | 0.0013575 | 0.0045642
-0.72 | 0.00030259 | 0.0013042 | 0.0044268
-0.71 | 0.00029006 | 0.0012586 | 0.0042926
-0.7 | 0.00027709 | 0.0012074 | 0.0041621
-0.69 | 0.00026331 | 0.0011673 | 0.0040118
-0.68 | 0.00025318 | 0.0011209 | 0.0038967
-0.67 | 0.00024093 | 0.0010801 | 0.0037872
-0.66 | 0.00022867 | 0.001043 | 0.0036515
-0.65 | 0.00021987 | 0.0010036 | 0.003528
-0.64 | 0.00020896 | 0.000965 | 0.0034026
-0.63 | 0.00019919 | 0.0009259 | 0.0033198
-0.62 | 0.00019064 | 0.0008927 | 0.0032208
-0.61 | 0.0001819 | 0.0008589 | 0.0031149
-0.6 | 0.00017359 | 0.0008281 | 0.0029919
-0.59 | 0.00016613 | 0.0007968 | 0.0029117
-0.58 | 0.00015821 | 0.0007648 | 0.0028321
-0.57 | 0.0001515 | 0.0007384 | 0.0027214
-0.56 | 0.00014524 | 0.0007097 | 0.0026475
-0.55 | 0.00013777 | 0.000689 | 0.0025651
-0.54 | 0.00013 | 0.000663 | 0.0024841
-0.53 | 0.00012499 | 0.0006434 | 0.0024135
-0.52 | 0.00012108 | 0.0006235 | 0.002332
-0.51 | 0.00011585 | 0.0006038 | 0.0022696
-0.5 | 0.00011105 | 0.0005869 | 0.0021967
-0.49 | 0.00010742 | 0.0005661 | 0.0021439
-0.48 | 0.00010516 | 0.0005526 | 0.0021079
-0.47 | 0.00010379 | 0.0005455 | 0.0020808
-0.46 | 0.00010376 | 0.000539 | 0.0020642
-0.45 | 0.00010468 | 0.0005445 | 0.0020745
-0.44 | 0.00010827 | 0.0005552 | 0.00213
-0.43 | 0.00011564 | 0.0005797 | 0.0022022
-0.42 | 0.00012763 | 0.0006194 | 0.0023407
-0.41 | 0.00014493 | 0.0006805 | 0.0025584
-0.4 | 0.00017004 | 0.0007733 | 0.0028873
-0.39 | 0.00020683 | 0.0009087 | 0.0033646
-0.38 | 0.00025853 | 0.0011008 | 0.0040564
-0.37 | 0.0003317 | 0.0013665 | 0.0050477
-0.36 | 0.00043245 | 0.0017344 | 0.006501
-0.35 | 0.0005793 | 0.0022546 | 0.008435
-0.34 | 0.0007775 | 0.0029879 | 0.01122
-0.33 | 0.0010483 | 0.0039994 | 0.015034
-0.32 | 0.0014228 | 0.0053845 | 0.020486
-0.31 | 0.0019302 | 0.007532 | 0.027996
-0.3 | 0.0026505 | 0.010243 | 0.038495
-0.29 | 0.0036264 | 0.013939 | 0.052828
-0.28 | 0.004968 | 0.018974 | 0.07249
-0.27 | 0.007221 | 0.026104 | 0.10003
-0.26 | 0.009892 | 0.03578 | 0.1364
-0.25 | 0.013473 | 0.048964 | 0.18761
-0.24 | 0.018405 | 0.06782 | 0.25463
-0.23 | 0.025074 | 0.09235 | 0.34706
-0.22 | 0.034229 | 0.12566 | 0.47184
-0.21 | 0.046442 | 0.16975 | 0.6424
-0.2 | 0.06499 | 0.23009 | 0.8616
-0.19 | 0.08831 | 0.31066 | 1.1619
-0.18 | 0.11971 | 0.41879 | 1.5513
-0.17 | 0.16166 | 0.56213 | 2.0607
-0.16 | 0.21832 | 0.753 | 2.7273
-0.15 | 0.29196 | 1.0061 | 3.5573
-0.14 | 0.39382 | 1.333 | 4.6595
-0.13 | 0.52578 | 1.7611 | 6.027
-0.12 | 0.7065 | 2.3131 | 7.698
-0.11 | 0.9396 | 3.0298 | 9.752
-0.1 | 1.2427 | 3.9157 | 12.176
-0.09 | 1.6417 | 5.0548 | 15.109
-0.08 | 2.1462 | 6.467 | 18.448
-0.07 | 2.79 | 8.187 | 22.241
-0.06 | 3.598 | 10.3 | 26.658
-0.05 | 4.6172 | 12.811 | 31.588
-0.04 | 5.813 | 15.765 | 37.046
-0.03 | 7.341 | 19.201 | 43.031
-0.02 | 9.137 | 23.133 | 49.375
-0.01 | 11.249 | 27.663 | 56.365
0 | 13.752 | 32.647 | 63.99
0.01 | 16.555 | 38.264 | 71.95
0.02 | 19.712 | 44.275 | 80.27
0.03 | 23.267 | 50.819 | 89.14
0.04 | 27.089 | 57.83 | 98.16
0.05 | 31.24 | 65.34 | 107.78
0.06 | 35.725 | 73.37 | 117.69
0.07 | 40.447 | 81.64 | 127.93
0.08 | 45.286 | 90.4 | 138.39
0.09 | 50.321 | 99.45 | 149.05
0.1 | 55.393 | 108.82 | 160.04
0.11 | 60.47 | 118.39 | 171.18
0.12 | 65.72 | 128.54 | 182.62
0.13 | 70.85 | 138.6 | 194.08
0.14 | 75.94 | 149 | 205.83
0.15 | 80.95 | 159.65 | 217.59
0.16 | 85.89 | 170.28 | 229.61
0.17 | 90.63 | 181.36 | 241.63
0.18 | 95.08 | 192.32 | 253.52
0.19 | 99.4 | 203.51 | 265.73
0.2 | 103.55 | 214.76 | 277.88
0.21 | 107.65 | 226.15 | 290.21
0.22 | 111.46 | 237.61 | 302.49
0.23 | 115.04 | 248.97 | 314.67
0.24 | 118.35 | 260.41 | 326.86
0.25 | 121.5 | 271.97 | 339.2
0.26 | 124.61 | 283.39 | 351.34
0.27 | 127.41 | 294.81 | 363.27
0.28 | 130.09 | 306.29 | 375.35
0.29 | 132.65 | 317.7 | 387.39
0.3 | 134.84 | 328.91 | 399.33
0.31 | 137.13 | 340.28 | 411.21
0.32 | 139.09 | 351.38 | 422.71
0.33 | 141.16 | 362.43 | 434.49
0.34 | 142.99 | 373.42 | 445.95
0.35 | 144.72 | 384.08 | 457.27
0.36 | 146.25 | 394.82 | 468.56
0.37 | 147.89 | 405.36 | 479.56
0.38 | 149.3 | 415.65 | 490.45
0.39 | 150.57 | 425.71 | 501.19
0.4 | 151.9 | 435.63 | 511.65
0.41 | 152.98 | 445.34 | 521.9
0.42 | 154.14 | 454.88 | 532.18
0.43 | 155.23 | 464.19 | 542.1
0.44 | 155.95 | 473.11 | 551.85
0.45 | 157.1 | 481.86 | 561.35
0.46 | 157.8 | 490.39 | 570.3
0.47 | 158.79 | 498.61 | 579.4
0.48 | 159.59 | 506.5 | 588.2
0.49 | 160.32 | 514.15 | 597.2
0.5 | 161.02 | 521.46 | 605.4

## Tranconductance (mS-mm)
VGS (V) | VDS = 0.100 V | VDS = 0.500 V | VDS = 0.900 V
-0.75 | -0.001522 | -0.00549 | -0.01398
-0.74 | -0.0015585 | -0.00546 | -0.01473
-0.73 | -0.001558 | -0.00538 | -0.01461
-0.72 | -0.001387 | -0.004945 | -0.01358
-0.71 | -0.001275 | -0.00484 | -0.013235
-0.7 | -0.0013375 | -0.004565 | -0.01404
-0.69 | -0.0011955 | -0.004325 | -0.01327
-0.68 | -0.001119 | -0.00436 | -0.01123
-0.67 | -0.0012255 | -0.003895 | -0.01226
-0.66 | -0.001053 | -0.003825 | -0.01296
-0.65 | -0.0009855 | -0.0039 | -0.012445
-0.64 | -0.001034 | -0.003885 | -0.01041
-0.63 | -0.000916 | -0.003615 | -0.00909
-0.62 | -0.0008645 | -0.00335 | -0.010245
-0.61 | -0.0008525 | -0.00323 | -0.011445
-0.6 | -0.0007885 | -0.003105 | -0.01016
-0.59 | -0.000769 | -0.003165 | -0.00799
-0.58 | -0.0007315 | -0.00292 | -0.009515
-0.57 | -0.0006485 | -0.002755 | -0.00923
-0.56 | -0.0006865 | -0.00247 | -0.007815
-0.55 | -0.000762 | -0.002335 | -0.00817
-0.54 | -0.000639 | -0.00228 | -0.00758
-0.53 | -0.000446 | -0.001975 | -0.007605
-0.52 | -0.000457 | -0.00198 | -0.007195
-0.51 | -0.0005015 | -0.00183 | -0.006765
-0.5 | -0.0004215 | -0.001885 | -0.006285
-0.49 | -0.0002945 | -0.001715 | -0.00444
-0.48 | -0.0001815 | -0.00103 | -0.003155
-0.47 | -7e-05 | -0.00068 | -0.002185
-0.46 | 4.45e-05 | -5e-05 | -0.000315
-0.45 | 0.0002255 | 0.00081 | 0.00329
-0.44 | 0.000548 | 0.00176 | 0.006385
-0.43 | 0.000968 | 0.00321 | 0.010535
-0.42 | 0.0014645 | 0.00504 | 0.01781
-0.41 | 0.0021205 | 0.007695 | 0.02733
-0.4 | 0.003095 | 0.01141 | 0.04031
-0.39 | 0.0044245 | 0.016375 | 0.058455
-0.38 | 0.0062435 | 0.02289 | 0.084155
-0.37 | 0.008696 | 0.03168 | 0.12223
-0.36 | 0.01238 | 0.044405 | 0.169365
-0.35 | 0.0172525 | 0.062675 | 0.23595
-0.34 | 0.02345 | 0.08724 | 0.32995
-0.33 | 0.032265 | 0.11983 | 0.4633
-0.32 | 0.044095 | 0.17663 | 0.6481
-0.31 | 0.061385 | 0.242925 | 0.90045
-0.3 | 0.08481 | 0.32035 | 1.2416
-0.29 | 0.115875 | 0.43655 | 1.69975
-0.28 | 0.17973 | 0.60825 | 2.3601
-0.27 | 0.2462 | 0.8403 | 3.1955
-0.26 | 0.3126 | 1.143 | 4.379
-0.25 | 0.42565 | 1.602 | 5.9115
-0.24 | 0.58005 | 2.1693 | 7.9725
-0.23 | 0.7912 | 2.892 | 10.8605
-0.22 | 1.0684 | 3.87 | 14.767
-0.21 | 1.53805 | 5.2215 | 19.488
-0.2 | 2.0934 | 7.0455 | 25.975
-0.19 | 2.736 | 9.435 | 34.485
-0.18 | 3.6675 | 12.5735 | 44.94
-0.17 | 4.9305 | 16.7105 | 58.8
-0.16 | 6.515 | 22.1985 | 74.83
-0.15 | 8.775 | 29 | 96.61
-0.14 | 11.691 | 37.75 | 123.485
-0.13 | 15.634 | 49.005 | 151.925
-0.12 | 20.691 | 63.435 | 186.25
-0.11 | 26.81 | 80.13 | 223.9
-0.1 | 35.105 | 101.25 | 267.85
-0.09 | 45.175 | 127.565 | 313.6
-0.08 | 57.415 | 156.61 | 356.6
-0.07 | 72.59 | 191.65 | 410.5
-0.06 | 91.36 | 231.2 | 467.35
-0.05 | 110.75 | 273.25 | 519.4
-0.04 | 136.19 | 319.5 | 572.15
-0.03 | 166.2 | 368.4 | 616.45
-0.02 | 195.4 | 423.1 | 666.7
-0.01 | 230.75 | 475.7 | 730.75
0 | 265.3 | 530.05 | 779.25
0.01 | 298 | 581.4 | 814
0.02 | 335.6 | 627.75 | 859.5
0.03 | 368.85 | 677.75 | 894.5
0.04 | 398.65 | 726.05 | 932
0.05 | 431.8 | 777 | 976.5
0.06 | 460.35 | 815 | 1007.5
0.07 | 478.05 | 851.5 | 1035
0.08 | 493.7 | 890.5 | 1056
0.09 | 505.35 | 921 | 1082.5
0.1 | 507.45 | 947 | 1106.5
0.11 | 516.35 | 986 | 1129
0.12 | 519 | 1010.5 | 1145
0.13 | 511 | 1023 | 1160.5
0.14 | 505 | 1052.5 | 1175.5
0.15 | 497.5 | 1064 | 1189
0.16 | 484 | 1085.5 | 1202
0.17 | 459.5 | 1102 | 1195.5
0.18 | 438.5 | 1107.5 | 1205
0.19 | 423.5 | 1122 | 1218
0.2 | 412.5 | 1132 | 1224
0.21 | 395.5 | 1142.5 | 1230.5
0.22 | 369.5 | 1141 | 1223
0.23 | 344.5 | 1140 | 1218.5
0.24 | 323 | 1150 | 1226.5
0.25 | 313 | 1149 | 1224
0.26 | 295.5 | 1142 | 1203.5
0.27 | 274 | 1145 | 1200.5
0.28 | 262 | 1144.5 | 1206
0.29 | 237.5 | 1131 | 1199
0.3 | 224 | 1129 | 1191
0.31 | 212.5 | 1123.5 | 1169
0.32 | 201.5 | 1107.5 | 1164
0.33 | 195 | 1102 | 1162
0.34 | 178 | 1082.5 | 1139
0.35 | 163 | 1070 | 1130.5
0.36 | 158.5 | 1064 | 1114.5
0.37 | 152.5 | 1041.5 | 1094.5
0.38 | 134 | 1017.5 | 1081.5
0.39 | 130 | 999 | 1060
0.4 | 120.5 | 981.5 | 1035.5
0.41 | 112 | 962.5 | 1026.5
0.42 | 112.5 | 942.5 | 1010
0.43 | 90.5 | 911.5 | 983.5
0.44 | 93.5 | 883.5 | 962.5
0.45 | 92.5 | 864 | 922.5
0.46 | 84.5 | 837.5 | 902.5
0.47 | 89.5 | 805.5 | 895
0.48 | 76.5 | 777 | 890
0.49 | 71.5 | 748 | 860
0.5 | 70 | 731 | 820