## IDS-VDS Characteristic (mA-mm)
VGS (V) | VDS = 0.100 V | VDS = 0.500 V | VDS = 0.900 V
-0.75 | 0.00036773 | 0.0015049 | 0.0049278
-0.74 | 0.00035006 | 0.0014449 | 0.0047575
-0.73 | 0.00033478 | 0.0014007 | 0.0046269
-0.72 | 0.00031955 | 0.0013433 | 0.0045033
-0.71 | 0.00030658 | 0.0013024 | 0.0043484
-0.7 | 0.00029261 | 0.0012431 | 0.0042075
-0.69 | 0.00027832 | 0.0012037 | 0.0041084
-0.68 | 0.00026623 | 0.0011641 | 0.0039783
-0.67 | 0.00025414 | 0.0011194 | 0.0038574
-0.66 | 0.00024324 | 0.0010773 | 0.0037262
-0.65 | 0.00023075 | 0.0010446 | 0.0036358
-0.64 | 0.00021913 | 0.0010015 | 0.0034982
-0.63 | 0.00020814 | 0.000963 | 0.0033872
-0.62 | 0.00019894 | 0.0009324 | 0.00328
-0.61 | 0.0001905 | 0.0008964 | 0.003166
-0.6 | 0.00018099 | 0.000865 | 0.0030543
-0.59 | 0.00017398 | 0.0008299 | 0.0029742
-0.58 | 0.00016559 | 0.0007998 | 0.0028822
-0.57 | 0.0001577 | 0.0007686 | 0.0027956
-0.56 | 0.00015225 | 0.0007395 | 0.0027188
-0.55 | 0.00014311 | 0.0007165 | 0.0026209
-0.54 | 0.00013753 | 0.0006886 | 0.0025362
-0.53 | 0.00013202 | 0.0006726 | 0.0024683
-0.52 | 0.0001263 | 0.0006485 | 0.002385
-0.51 | 0.000121 | 0.0006259 | 0.0023275
-0.5 | 0.00011778 | 0.0006067 | 0.0022719
-0.49 | 0.00011288 | 0.0005926 | 0.0022242
-0.48 | 0.00010948 | 0.0005804 | 0.0021789
-0.47 | 0.00010858 | 0.000575 | 0.0021599
-0.46 | 0.00010796 | 0.0005691 | 0.002147
-0.45 | 0.00011002 | 0.0005728 | 0.0021537
-0.44 | 0.00011392 | 0.0005876 | 0.0022024
-0.43 | 0.00012157 | 0.0006124 | 0.0023053
-0.42 | 0.00013387 | 0.0006544 | 0.0024558
-0.41 | 0.00015323 | 0.0007241 | 0.0027093
-0.4 | 0.00017986 | 0.0008256 | 0.0030574
-0.39 | 0.00022009 | 0.0009683 | 0.0035838
-0.38 | 0.00027456 | 0.0011744 | 0.0043252
-0.37 | 0.00035282 | 0.0014631 | 0.0054007
-0.36 | 0.00046037 | 0.0018677 | 0.006974
-0.35 | 0.0006456 | 0.0024264 | 0.009087
-0.34 | 0.0008647 | 0.0032244 | 0.012097
-0.33 | 0.0011604 | 0.0042993 | 0.016274
-0.32 | 0.0015718 | 0.005852 | 0.022145
-0.31 | 0.0021356 | 0.007962 | 0.030216
-0.3 | 0.0029137 | 0.010845 | 0.041571
-0.29 | 0.0039932 | 0.014859 | 0.056926
-0.28 | 0.0054609 | 0.020263 | 0.07828
-0.27 | 0.007774 | 0.027832 | 0.10747
-0.26 | 0.010599 | 0.038062 | 0.14637
-0.25 | 0.014445 | 0.051973 | 0.2
-0.24 | 0.019689 | 0.07214 | 0.27428
-0.23 | 0.026844 | 0.09821 | 0.37314
-0.22 | 0.036415 | 0.13291 | 0.50739
-0.21 | 0.049669 | 0.18051 | 0.6834
-0.2 | 0.06908 | 0.24341 | 0.9152
-0.19 | 0.09356 | 0.32802 | 1.2327
-0.18 | 0.12671 | 0.44418 | 1.6538
-0.17 | 0.17062 | 0.5958 | 2.1825
-0.16 | 0.2298 | 0.7952 | 2.8796
-0.15 | 0.30845 | 1.0593 | 3.7552
-0.14 | 0.41356 | 1.4043 | 4.8957
-0.13 | 0.55246 | 1.8465 | 6.337
-0.12 | 0.7373 | 2.4224 | 8.057
-0.11 | 0.9819 | 3.1599 | 10.131
-0.1 | 1.2959 | 4.1064 | 12.669
-0.09 | 1.7053 | 5.2615 | 15.654
-0.08 | 2.2324 | 6.709 | 19.046
-0.07 | 2.8891 | 8.499 | 22.942
-0.06 | 3.7301 | 10.66 | 27.418
-0.05 | 4.7725 | 13.229 | 32.411
-0.04 | 6.014 | 16.254 | 37.908
-0.03 | 7.549 | 19.756 | 43.982
-0.02 | 9.376 | 23.793 | 50.371
-0.01 | 11.53 | 28.363 | 57.53
0 | 14.057 | 33.448 | 65.26
0.01 | 16.925 | 39.06 | 73.22
0.02 | 20.057 | 45.184 | 81.51
0.03 | 23.67 | 51.832 | 90.44
0.04 | 27.557 | 58.88 | 99.64
0.05 | 31.735 | 66.45 | 109.26
0.06 | 36.207 | 74.48 | 119.19
0.07 | 40.921 | 82.85 | 129.57
0.08 | 45.796 | 91.66 | 139.88
0.09 | 50.795 | 100.78 | 150.78
0.1 | 55.929 | 110.22 | 161.83
0.11 | 60.93 | 119.79 | 173.01
0.12 | 66.18 | 129.87 | 184.45
0.13 | 71.37 | 140.09 | 195.98
0.14 | 76.46 | 150.46 | 207.61
0.15 | 81.43 | 161.14 | 219.52
0.16 | 86.26 | 171.85 | 231.61
0.17 | 90.95 | 182.91 | 243.41
0.18 | 95.45 | 193.94 | 255.59
0.19 | 99.84 | 205.1 | 267.86
0.2 | 104.02 | 216.53 | 279.98
0.21 | 108.03 | 227.77 | 292.44
0.22 | 111.68 | 239.28 | 304.49
0.23 | 115.34 | 250.73 | 316.83
0.24 | 118.59 | 262.25 | 329.05
0.25 | 121.78 | 273.73 | 341.35
0.26 | 124.86 | 285.21 | 353.56
0.27 | 127.73 | 296.7 | 365.59
0.28 | 130.37 | 308.07 | 377.64
0.29 | 132.77 | 319.42 | 389.7
0.3 | 135.11 | 330.73 | 401.63
0.31 | 137.34 | 342.03 | 413.32
0.32 | 139.6 | 353.19 | 425.14
0.33 | 141.5 | 364.28 | 436.76
0.34 | 143.18 | 375.29 | 448.28
0.35 | 144.86 | 385.95 | 459.69
0.36 | 146.41 | 396.62 | 470.73
0.37 | 148.19 | 407.14 | 481.94
0.38 | 149.41 | 417.45 | 492.8
0.39 | 150.65 | 427.53 | 503.51
0.4 | 151.88 | 437.46 | 514
0.41 | 153.12 | 447.15 | 524.23
0.42 | 154.29 | 456.66 | 534.48
0.43 | 155.24 | 465.94 | 544.47
0.44 | 156.13 | 474.89 | 554.18
0.45 | 157.17 | 483.61 | 563.57
0.46 | 158.25 | 492.19 | 572.8
0.47 | 158.95 | 500.34 | 581.8
0.48 | 159.63 | 508.27 | 590.8
0.49 | 160.4 | 515.8 | 599.3
0.5 | 161.08 | 523.17 | 607.5

## Tranconductance (mS-mm)
VGS (V) | VDS = 0.100 V | VDS = 0.500 V | VDS = 0.900 V
-0.75 | -0.001767 | -0.006 | -0.01703
-0.74 | -0.0016475 | -0.00521 | -0.015045
-0.73 | -0.0015255 | -0.00508 | -0.01271
-0.72 | -0.00141 | -0.004915 | -0.013925
-0.71 | -0.001347 | -0.00501 | -0.01479
-0.7 | -0.001413 | -0.004935 | -0.012
-0.69 | -0.001319 | -0.00395 | -0.01146
-0.68 | -0.001209 | -0.004215 | -0.01255
-0.67 | -0.0011495 | -0.00434 | -0.012605
-0.66 | -0.0011695 | -0.00374 | -0.01108
-0.65 | -0.0012055 | -0.00379 | -0.0114
-0.64 | -0.0011305 | -0.00408 | -0.01243
-0.63 | -0.0010095 | -0.003455 | -0.01091
-0.62 | -0.000882 | -0.00333 | -0.01106
-0.61 | -0.0008975 | -0.00337 | -0.011285
-0.6 | -0.000826 | -0.003325 | -0.00959
-0.59 | -0.00077 | -0.00326 | -0.008605
-0.58 | -0.000814 | -0.003065 | -0.00893
-0.57 | -0.000667 | -0.003015 | -0.00817
-0.56 | -0.0007295 | -0.002605 | -0.008735
-0.55 | -0.000736 | -0.002545 | -0.00913
-0.54 | -0.0005545 | -0.002195 | -0.00763
-0.53 | -0.0005615 | -0.002005 | -0.00756
-0.52 | -0.000551 | -0.002335 | -0.00704
-0.51 | -0.000426 | -0.00209 | -0.005655
-0.5 | -0.000406 | -0.001665 | -0.005165
-0.49 | -0.000415 | -0.001315 | -0.00465
-0.48 | -0.000215 | -0.00088 | -0.003215
-0.47 | -7.6e-05 | -0.000565 | -0.001595
-0.46 | 7.2e-05 | -0.00011 | -0.00031
-0.45 | 0.000298 | 0.000925 | 0.00277
-0.44 | 0.0005775 | 0.00198 | 0.00758
-0.43 | 0.0009975 | 0.00334 | 0.01267
-0.42 | 0.001583 | 0.005585 | 0.0202
-0.41 | 0.0022995 | 0.00856 | 0.03008
-0.4 | 0.003343 | 0.01221 | 0.043725
-0.39 | 0.004735 | 0.01744 | 0.06339
-0.38 | 0.0066365 | 0.02474 | 0.090845
-0.37 | 0.0092905 | 0.034665 | 0.13244
-0.36 | 0.014639 | 0.048165 | 0.184315
-0.35 | 0.0202165 | 0.067835 | 0.25615
-0.34 | 0.02574 | 0.093645 | 0.35935
-0.33 | 0.035355 | 0.13138 | 0.5024
-0.32 | 0.04876 | 0.183135 | 0.6971
-0.31 | 0.067095 | 0.24965 | 0.9713
-0.3 | 0.09288 | 0.34485 | 1.3355
-0.29 | 0.12736 | 0.4709 | 1.83545
-0.28 | 0.18904 | 0.64865 | 2.5272
-0.27 | 0.256905 | 0.88995 | 3.4045
-0.26 | 0.33355 | 1.20705 | 4.6265
-0.25 | 0.4545 | 1.7039 | 6.3955
-0.24 | 0.61995 | 2.31185 | 8.657
-0.23 | 0.8363 | 3.0385 | 11.6555
-0.22 | 1.14125 | 4.115 | 15.513
-0.21 | 1.63325 | 5.525 | 20.3905
-0.2 | 2.19455 | 7.3755 | 27.465
-0.19 | 2.8815 | 10.0385 | 36.93
-0.18 | 3.853 | 13.389 | 47.49
-0.17 | 5.1545 | 17.551 | 61.29
-0.16 | 6.8915 | 23.175 | 78.635
-0.15 | 9.188 | 30.455 | 100.805
-0.14 | 12.2005 | 39.36 | 129.09
-0.13 | 16.187 | 50.905 | 158.065
-0.12 | 21.472 | 65.67 | 189.7
-0.11 | 27.93 | 84.2 | 230.6
-0.1 | 36.17 | 105.08 | 276.15
-0.09 | 46.825 | 130.13 | 318.85
-0.08 | 59.19 | 161.875 | 364.4
-0.07 | 74.885 | 197.55 | 418.6
-0.06 | 94.17 | 236.5 | 473.45
-0.05 | 114.195 | 279.7 | 524.5
-0.04 | 138.825 | 326.35 | 578.55
-0.03 | 168.1 | 376.95 | 623.15
-0.02 | 199.05 | 430.35 | 677.4
-0.01 | 234.05 | 482.75 | 744.45
0 | 269.75 | 534.85 | 784.5
0.01 | 300 | 586.8 | 812.5
0.02 | 337.25 | 638.6 | 861
0.03 | 375 | 684.8 | 906.5
0.04 | 403.25 | 730.9 | 941
0.05 | 432.5 | 780 | 977.5
0.06 | 459.3 | 820 | 1015.5
0.07 | 479.45 | 859 | 1034.5
0.08 | 493.7 | 896.5 | 1060.5
0.09 | 506.65 | 928 | 1097.5
0.1 | 506.75 | 950.5 | 1111.5
0.11 | 512.55 | 982.5 | 1131
0.12 | 522 | 1015 | 1148.5
0.13 | 514 | 1029.5 | 1158
0.14 | 503 | 1052.5 | 1177
0.15 | 490 | 1069.5 | 1200
0.16 | 476 | 1088.5 | 1194.5
0.17 | 459.5 | 1104.5 | 1199
0.18 | 444.5 | 1109.5 | 1222.5
0.19 | 428.5 | 1129.5 | 1219.5
0.2 | 409.5 | 1133.5 | 1229
0.21 | 383 | 1137.5 | 1225.5
0.22 | 365.5 | 1148 | 1219.5
0.23 | 345.5 | 1148.5 | 1228
0.24 | 322 | 1150 | 1226
0.25 | 313.5 | 1148 | 1225.5
0.26 | 297.5 | 1148.5 | 1212
0.27 | 275.5 | 1143 | 1204
0.28 | 252 | 1136 | 1205.5
0.29 | 237 | 1133 | 1199.5
0.3 | 228.5 | 1130.5 | 1181
0.31 | 224.5 | 1123 | 1175.5
0.32 | 208 | 1112.5 | 1172
0.33 | 179 | 1105 | 1157
0.34 | 168 | 1083.5 | 1146.5
0.35 | 161.5 | 1066.5 | 1122.5
0.36 | 166.5 | 1059.5 | 1112.5
0.37 | 150 | 1041.5 | 1103.5
0.38 | 123 | 1019.5 | 1078.5
0.39 | 123.5 | 1000.5 | 1060
0.4 | 123.5 | 981 | 1036
0.41 | 120.5 | 960 | 1024
0.42 | 106 | 939.5 | 1012
0.43 | 92 | 911.5 | 985
0.44 | 96.5 | 883.5 | 955
0.45 | 106 | 865 | 931
0.46 | 89 | 836.5 | 911.5
0.47 | 69 | 804 | 900
0.48 | 72.5 | 773 | 875
0.49 | 72.5 | 745 | 835
0.5 | 68 | 737 | 820