## IDS-VDS Characteristic (mA-mm)
VGS (V) | VDS = 0.100 V | VDS = 0.500 V | VDS = 0.900 V
-0.75 | 0.00036432 | 0.0015003 | 0.0049292
-0.74 | 0.00034848 | 0.0014382 | 0.0047976
-0.73 | 0.00033206 | 0.0013951 | 0.0046594
-0.72 | 0.00031758 | 0.0013315 | 0.0044877
-0.71 | 0.00030035 | 0.0012921 | 0.0043862
-0.7 | 0.00028691 | 0.0012439 | 0.0042487
-0.69 | 0.00027445 | 0.0012026 | 0.0041151
-0.68 | 0.0002641 | 0.0011574 | 0.0039756
-0.67 | 0.00025146 | 0.0011123 | 0.0038715
-0.66 | 0.00024061 | 0.0010715 | 0.0037298
-0.65 | 0.00022941 | 0.0010371 | 0.0036113
-0.64 | 0.00022034 | 0.0010022 | 0.0035105
-0.63 | 0.00020994 | 0.0009593 | 0.0034103
-0.62 | 0.00019923 | 0.0009215 | 0.0032867
-0.61 | 0.00019075 | 0.0008926 | 0.0031797
-0.6 | 0.00018188 | 0.0008573 | 0.0030783
-0.59 | 0.00017302 | 0.0008284 | 0.0029651
-0.58 | 0.00016414 | 0.0007931 | 0.0028847
-0.57 | 0.0001567 | 0.0007659 | 0.0027797
-0.56 | 0.00014913 | 0.0007376 | 0.0026879
-0.55 | 0.00014238 | 0.0007138 | 0.0026146
-0.54 | 0.00013717 | 0.0006896 | 0.0025346
-0.53 | 0.00013112 | 0.000663 | 0.0024726
-0.52 | 0.00012504 | 0.0006405 | 0.0023986
-0.51 | 0.00011972 | 0.000618 | 0.0023302
-0.5 | 0.00011574 | 0.0005981 | 0.0022492
-0.49 | 0.00011141 | 0.0005853 | 0.0022116
-0.48 | 0.00010792 | 0.0005707 | 0.0021468
-0.47 | 0.00010645 | 0.0005589 | 0.002122
-0.46 | 0.00010735 | 0.000554 | 0.002102
-0.45 | 0.00010705 | 0.0005583 | 0.0021097
-0.44 | 0.0001101 | 0.0005657 | 0.0021544
-0.43 | 0.00011672 | 0.0005885 | 0.0022124
-0.42 | 0.00012718 | 0.0006217 | 0.0023423
-0.41 | 0.00014357 | 0.0006788 | 0.0025579
-0.4 | 0.00016818 | 0.0007663 | 0.0028449
-0.39 | 0.00020267 | 0.0008943 | 0.0033076
-0.38 | 0.00025162 | 0.0010745 | 0.0039588
-0.37 | 0.00032074 | 0.0013205 | 0.0048748
-0.36 | 0.00041696 | 0.0016783 | 0.006265
-0.35 | 0.00054939 | 0.0021714 | 0.008104
-0.34 | 0.0007837 | 0.0028654 | 0.010772
-0.33 | 0.0010543 | 0.0038249 | 0.014406
-0.32 | 0.001427 | 0.0051565 | 0.019501
-0.31 | 0.0019392 | 0.007198 | 0.026746
-0.3 | 0.0026477 | 0.009759 | 0.036595
-0.29 | 0.0036228 | 0.013302 | 0.050473
-0.28 | 0.0049441 | 0.018184 | 0.06942
-0.27 | 0.007076 | 0.025041 | 0.09521
-0.26 | 0.009668 | 0.034129 | 0.13013
-0.25 | 0.013191 | 0.046859 | 0.17813
-0.24 | 0.017943 | 0.06471 | 0.24224
-0.23 | 0.02446 | 0.08825 | 0.33205
-0.22 | 0.033411 | 0.11989 | 0.4494
-0.21 | 0.04537 | 0.163 | 0.6094
-0.2 | 0.06335 | 0.22029 | 0.8226
-0.19 | 0.08582 | 0.29755 | 1.1054
-0.18 | 0.11617 | 0.40254 | 1.4861
-0.17 | 0.15697 | 0.53757 | 1.9719
-0.16 | 0.2115 | 0.7229 | 2.5983
-0.15 | 0.2832 | 0.9575 | 3.4213
-0.14 | 0.38162 | 1.2765 | 4.4605
-0.13 | 0.51037 | 1.6986 | 5.774
-0.12 | 0.6836 | 2.2266 | 7.393
-0.11 | 0.9088 | 2.9132 | 9.362
-0.1 | 1.2036 | 3.7837 | 11.712
-0.09 | 1.5901 | 4.8929 | 14.535
-0.08 | 2.0764 | 6.25 | 17.801
-0.07 | 2.7088 | 7.948 | 21.583
-0.06 | 3.5036 | 9.978 | 25.85
-0.05 | 4.493 | 12.48 | 30.721
-0.04 | 5.71 | 15.334 | 36.005
-0.03 | 7.178 | 18.75 | 41.89
-0.02 | 8.933 | 22.615 | 48.3
-0.01 | 11.019 | 27.038 | 55.048
0 | 13.472 | 32.033 | 62.71
0.01 | 16.248 | 37.509 | 70.57
0.02 | 19.34 | 43.465 | 78.8
0.03 | 22.886 | 49.968 | 87.66
0.04 | 26.669 | 57 | 96.83
0.05 | 30.851 | 64.51 | 106.13
0.06 | 35.218 | 72.28 | 116.13
0.07 | 39.896 | 80.75 | 126.35
0.08 | 44.754 | 89.42 | 136.72
0.09 | 49.738 | 98.43 | 147.57
0.1 | 54.883 | 107.72 | 158.45
0.11 | 59.85 | 117.39 | 169.58
0.12 | 65.14 | 127.43 | 181.07
0.13 | 70.33 | 137.65 | 192.6
0.14 | 75.46 | 148.05 | 204.19
0.15 | 80.43 | 158.41 | 216.08
0.16 | 85.39 | 169.47 | 228.06
0.17 | 90.1 | 180.3 | 240.13
0.18 | 94.64 | 191.33 | 252.27
0.19 | 99.07 | 202.62 | 264.26
0.2 | 103.37 | 213.77 | 276.53
0.21 | 107.4 | 225.3 | 288.92
0.22 | 111.16 | 236.66 | 301.19
0.23 | 114.76 | 248.2 | 313.47
0.24 | 118.06 | 259.65 | 325.68
0.25 | 121.48 | 271.27 | 338.07
0.26 | 124.55 | 282.75 | 350.15
0.27 | 127.39 | 294.19 | 362.41
0.28 | 130.02 | 305.65 | 374.4
0.29 | 132.54 | 316.97 | 386.45
0.3 | 134.96 | 328.44 | 398.53
0.31 | 137.23 | 339.75 | 410.45
0.32 | 139.32 | 350.99 | 422.19
0.33 | 141.34 | 362.14 | 433.67
0.34 | 143.26 | 372.98 | 445.35
0.35 | 144.88 | 383.92 | 456.72
0.36 | 146.5 | 394.57 | 468
0.37 | 148.19 | 405.18 | 479.22
0.38 | 149.4 | 415.53 | 490.02
0.39 | 150.92 | 425.71 | 500.82
0.4 | 152.04 | 435.71 | 511.37
0.41 | 153.3 | 445.49 | 521.85
0.42 | 154.48 | 455.13 | 532.05
0.43 | 155.4 | 464.34 | 542.12
0.44 | 156.4 | 473.47 | 551.96
0.45 | 157.39 | 482.27 | 561.52
0.46 | 158.35 | 490.85 | 570.9
0.47 | 159.17 | 499.23 | 579.8
0.48 | 160.07 | 507.11 | 588.6
0.49 | 160.69 | 514.86 | 597.4
0.5 | 161.56 | 522.27 | 605.9

## Tranconductance (mS-mm)
VGS (V) | VDS = 0.100 V | VDS = 0.500 V | VDS = 0.900 V
-0.75 | -0.001584 | -0.00621 | -0.01316
-0.74 | -0.001613 | -0.00526 | -0.01349
-0.73 | -0.001545 | -0.005335 | -0.015495
-0.72 | -0.0015855 | -0.00515 | -0.01366
-0.71 | -0.0015335 | -0.00438 | -0.01195
-0.7 | -0.001295 | -0.004475 | -0.013555
-0.69 | -0.0011405 | -0.004325 | -0.013655
-0.68 | -0.0011495 | -0.004515 | -0.01218
-0.67 | -0.0011745 | -0.004295 | -0.01229
-0.66 | -0.0011025 | -0.00376 | -0.01301
-0.65 | -0.0010135 | -0.003465 | -0.010965
-0.64 | -0.0009735 | -0.00389 | -0.01005
-0.63 | -0.0010555 | -0.004035 | -0.01119
-0.62 | -0.0009595 | -0.003335 | -0.01153
-0.61 | -0.0008675 | -0.00321 | -0.01042
-0.6 | -0.0008865 | -0.00321 | -0.01073
-0.59 | -0.000887 | -0.00321 | -0.00968
-0.58 | -0.000816 | -0.003125 | -0.00927
-0.57 | -0.0007505 | -0.002775 | -0.00984
-0.56 | -0.000716 | -0.002605 | -0.008255
-0.55 | -0.000598 | -0.0024 | -0.007665
-0.54 | -0.000563 | -0.00254 | -0.0071
-0.53 | -0.0006065 | -0.002455 | -0.0068
-0.52 | -0.00057 | -0.00225 | -0.00712
-0.51 | -0.000465 | -0.00212 | -0.00747
-0.5 | -0.0004155 | -0.001635 | -0.00593
-0.49 | -0.000391 | -0.00137 | -0.00512
-0.48 | -0.000248 | -0.00132 | -0.00448
-0.47 | -2.85e-05 | -0.000835 | -0.00224
-0.46 | 3e-05 | -3e-05 | -0.000615
-0.45 | 0.0001375 | 0.000585 | 0.00262
-0.44 | 0.0004835 | 0.00151 | 0.005135
-0.43 | 0.000854 | 0.0028 | 0.009395
-0.42 | 0.0013425 | 0.004515 | 0.017275
-0.41 | 0.00205 | 0.00723 | 0.02513
-0.4 | 0.002955 | 0.010775 | 0.037485
-0.39 | 0.004172 | 0.01541 | 0.055695
-0.38 | 0.0059035 | 0.02131 | 0.07836
-0.37 | 0.008267 | 0.03019 | 0.11531
-0.36 | 0.0114325 | 0.042545 | 0.16146
-0.35 | 0.018337 | 0.059355 | 0.22535
-0.34 | 0.0252455 | 0.082675 | 0.3151
-0.33 | 0.032165 | 0.114555 | 0.43645
-0.32 | 0.044245 | 0.168655 | 0.617
-0.31 | 0.061035 | 0.230125 | 0.8547
-0.3 | 0.08418 | 0.3052 | 1.18635
-0.29 | 0.11482 | 0.42125 | 1.64125
-0.28 | 0.17266 | 0.58695 | 2.23685
-0.27 | 0.236195 | 0.79725 | 3.0355
-0.26 | 0.30575 | 1.0909 | 4.146
-0.25 | 0.41375 | 1.52905 | 5.6055
-0.24 | 0.56345 | 2.06955 | 7.696
-0.23 | 0.7734 | 2.759 | 10.358
-0.22 | 1.0455 | 3.7375 | 13.8675
-0.21 | 1.49695 | 5.02 | 18.66
-0.2 | 2.0225 | 6.7275 | 24.8
-0.19 | 2.641 | 9.1125 | 33.175
-0.18 | 3.5575 | 12.001 | 43.325
-0.17 | 4.7665 | 16.018 | 55.61
-0.16 | 6.3115 | 20.9965 | 72.47
-0.15 | 8.506 | 27.68 | 93.11
-0.14 | 11.3585 | 37.055 | 117.635
-0.13 | 15.099 | 47.505 | 146.625
-0.12 | 19.9215 | 60.73 | 179.4
-0.11 | 26 | 77.855 | 215.95
-0.1 | 34.065 | 98.985 | 258.65
-0.09 | 43.64 | 123.315 | 304.45
-0.08 | 55.935 | 152.755 | 352.4
-0.07 | 71.36 | 186.4 | 402.45
-0.06 | 89.21 | 226.6 | 456.9
-0.05 | 110.32 | 267.8 | 507.75
-0.04 | 134.25 | 313.5 | 558.45
-0.03 | 161.15 | 364.05 | 614.75
-0.02 | 192.05 | 414.4 | 657.9
-0.01 | 226.95 | 470.9 | 720.5
0 | 261.45 | 523.55 | 776.1
0.01 | 293.4 | 571.6 | 804.5
0.02 | 331.9 | 622.95 | 854.5
0.03 | 366.45 | 676.75 | 901.5
0.04 | 398.25 | 727.1 | 923.5
0.05 | 427.45 | 764 | 965
0.06 | 452.25 | 812 | 1011
0.07 | 476.8 | 857 | 1029.5
0.08 | 492.1 | 884 | 1061
0.09 | 506.45 | 915 | 1086.5
0.1 | 505.6 | 948 | 1100.5
0.11 | 512.85 | 985.5 | 1131
0.12 | 524 | 1013 | 1151
0.13 | 516 | 1031 | 1156
0.14 | 505 | 1038 | 1174
0.15 | 496.5 | 1071 | 1193.5
0.16 | 483.5 | 1094.5 | 1202.5
0.17 | 462.5 | 1093 | 1210.5
0.18 | 448.5 | 1116 | 1206.5
0.19 | 436.5 | 1122 | 1213
0.2 | 416.5 | 1134 | 1233
0.21 | 389.5 | 1144.5 | 1233
0.22 | 368 | 1145 | 1227.5
0.23 | 345 | 1149.5 | 1224.5
0.24 | 336 | 1153.5 | 1230
0.25 | 324.5 | 1155 | 1223.5
0.26 | 295.5 | 1146 | 1217
0.27 | 273.5 | 1145 | 1212.5
0.28 | 257.5 | 1139 | 1202
0.29 | 247 | 1139.5 | 1206.5
0.3 | 234.5 | 1139 | 1200
0.31 | 218 | 1127.5 | 1183
0.32 | 205.5 | 1119.5 | 1161
0.33 | 197 | 1099.5 | 1158
0.34 | 177 | 1089 | 1152.5
0.35 | 162 | 1079.5 | 1132.5
0.36 | 165.5 | 1063 | 1125
0.37 | 145 | 1048 | 1101
0.38 | 136.5 | 1026.5 | 1080
0.39 | 132 | 1009 | 1067.5
0.4 | 119 | 989 | 1051.5
0.41 | 122 | 971 | 1034
0.42 | 105 | 942.5 | 1013.5
0.43 | 96 | 917 | 995.5
0.44 | 99.5 | 896.5 | 970
0.45 | 97.5 | 869 | 947
0.46 | 89 | 848 | 914
0.47 | 86 | 813 | 885
0.48 | 76 | 781.5 | 880
0.49 | 74.5 | 758 | 865
0.5 | 87 | 741 | 850