## IDS-VDS Characteristic (mA-mm)
VGS (V) | VDS = 0.100 V | VDS = 0.500 V | VDS = 0.900 V
-0.75 | 0.00034215 | 0.0013869 | 0.0046106
-0.74 | 0.00032656 | 0.0013315 | 0.0044332
-0.73 | 0.00031185 | 0.0012969 | 0.0043315
-0.72 | 0.00029746 | 0.0012555 | 0.0041746
-0.71 | 0.00028636 | 0.0011969 | 0.0040778
-0.7 | 0.00027302 | 0.0011625 | 0.0039726
-0.69 | 0.00026241 | 0.0011246 | 0.0038696
-0.68 | 0.00024746 | 0.0010822 | 0.003774
-0.67 | 0.00023725 | 0.0010449 | 0.003652
-0.66 | 0.00022656 | 0.0010186 | 0.0035813
-0.65 | 0.00021771 | 0.0009758 | 0.0035533
-0.64 | 0.00020865 | 0.0009467 | 0.0034602
-0.63 | 0.00020026 | 0.0009149 | 0.0033992
-0.62 | 0.00019143 | 0.0008903 | 0.0033204
-0.61 | 0.00018254 | 0.0008616 | 0.0032884
-0.6 | 0.00017565 | 0.0008359 | 0.0032817
-0.59 | 0.00016906 | 0.0008198 | 0.0033225
-0.58 | 0.00016357 | 0.0008041 | 0.0034019
-0.57 | 0.00015926 | 0.0007952 | 0.0034877
-0.56 | 0.0001543 | 0.0007922 | 0.003569
-0.55 | 0.00015116 | 0.0007953 | 0.0038583
-0.54 | 0.00015048 | 0.0007911 | 0.0040106
-0.53 | 0.0001492 | 0.0008031 | 0.0044569
-0.52 | 0.00015092 | 0.0008196 | 0.0049361
-0.51 | 0.00015533 | 0.0008467 | 0.0055277
-0.5 | 0.00016158 | 0.0009196 | 0.006678
-0.49 | 0.00016917 | 0.0009686 | 0.007318
-0.48 | 0.00018302 | 0.0010565 | 0.008575
-0.47 | 0.00019928 | 0.0011655 | 0.009751
-0.46 | 0.00021799 | 0.0013056 | 0.010985
-0.45 | 0.00024768 | 0.0015151 | 0.013113
-0.44 | 0.00027665 | 0.0018072 | 0.01505
-0.43 | 0.00032777 | 0.002207 | 0.017076
-0.42 | 0.00038612 | 0.0026516 | 0.019537
-0.41 | 0.00047067 | 0.0032207 | 0.021612
-0.4 | 0.00056266 | 0.0038478 | 0.025673
-0.39 | 0.0007105 | 0.0045412 | 0.028958
-0.38 | 0.0008795 | 0.0054705 | 0.032795
-0.37 | 0.001099 | 0.006667 | 0.038024
-0.36 | 0.0013688 | 0.008195 | 0.043061
-0.35 | 0.0017083 | 0.009696 | 0.048992
-0.34 | 0.0021462 | 0.011917 | 0.056113
-0.33 | 0.0027251 | 0.014454 | 0.06181
-0.32 | 0.0034166 | 0.017923 | 0.07313
-0.31 | 0.0043603 | 0.021622 | 0.08777
-0.3 | 0.005587 | 0.026725 | 0.1018
-0.29 | 0.007467 | 0.0331 | 0.12296
-0.28 | 0.009651 | 0.041514 | 0.14905
-0.27 | 0.012332 | 0.05194 | 0.18008
-0.26 | 0.015915 | 0.06467 | 0.22403
-0.25 | 0.020631 | 0.08108 | 0.28249
-0.24 | 0.026702 | 0.1045 | 0.35641
-0.23 | 0.034744 | 0.13366 | 0.45768
-0.22 | 0.04546 | 0.1709 | 0.5915
-0.21 | 0.06097 | 0.22211 | 0.7616
-0.2 | 0.07988 | 0.28709 | 0.9888
-0.19 | 0.1046 | 0.37211 | 1.2941
-0.18 | 0.13833 | 0.48603 | 1.6958
-0.17 | 0.18296 | 0.6387 | 2.2048
-0.16 | 0.24154 | 0.833 | 2.8694
-0.15 | 0.3184 | 1.0891 | 3.7242
-0.14 | 0.42332 | 1.4292 | 4.8246
-0.13 | 0.5584 | 1.8745 | 6.182
-0.12 | 0.7425 | 2.4211 | 7.824
-0.11 | 0.9794 | 3.1473 | 9.848
-0.1 | 1.2844 | 4.0483 | 12.307
-0.09 | 1.6858 | 5.2029 | 15.219
-0.08 | 2.1905 | 6.604 | 18.564
-0.07 | 2.8427 | 8.34 | 22.397
-0.06 | 3.6574 | 10.464 | 26.785
-0.05 | 4.6687 | 12.967 | 31.691
-0.04 | 5.898 | 15.979 | 37.126
-0.03 | 7.403 | 19.402 | 43.099
-0.02 | 9.211 | 23.364 | 49.593
-0.01 | 11.316 | 27.875 | 56.533
0 | 13.833 | 32.967 | 64.14
0.01 | 16.623 | 38.502 | 72.06
0.02 | 19.801 | 44.579 | 80.43
0.03 | 23.374 | 51.206 | 89.29
0.04 | 27.208 | 58.25 | 98.5
0.05 | 31.388 | 65.78 | 108.05
0.06 | 35.845 | 73.74 | 117.95
0.07 | 40.601 | 82.24 | 128.33
0.08 | 45.468 | 90.88 | 138.67
0.09 | 50.486 | 100.07 | 149.45
0.1 | 55.599 | 109.41 | 160.55
0.11 | 60.67 | 119.13 | 171.69
0.12 | 65.94 | 129.34 | 183.26
0.13 | 71.11 | 139.43 | 194.72
0.14 | 76.26 | 149.94 | 206.47
0.15 | 81.25 | 160.55 | 218.23
0.16 | 86.19 | 171.36 | 230.33
0.17 | 90.95 | 182.28 | 242.38
0.18 | 95.47 | 193.45 | 254.39
0.19 | 99.83 | 204.63 | 266.65
0.2 | 103.99 | 216.05 | 278.84
0.21 | 107.99 | 227.51 | 291.17
0.22 | 111.94 | 238.73 | 303.33
0.23 | 115.47 | 250.36 | 315.73
0.24 | 118.85 | 261.81 | 327.97
0.25 | 122.04 | 273.44 | 340.32
0.26 | 125.02 | 284.98 | 352.66
0.27 | 127.93 | 296.37 | 364.48
0.28 | 130.62 | 307.9 | 376.74
0.29 | 133.14 | 319.24 | 388.75
0.3 | 135.52 | 330.78 | 400.77
0.31 | 137.81 | 341.95 | 412.69
0.32 | 139.79 | 353.07 | 424.37
0.33 | 141.8 | 364.27 | 436.09
0.34 | 143.62 | 375.18 | 447.58
0.35 | 145.31 | 386.03 | 458.97
0.36 | 147.09 | 396.56 | 470.08
0.37 | 148.36 | 407.26 | 481.35
0.38 | 149.87 | 417.62 | 492.23
0.39 | 151.28 | 427.68 | 502.99
0.4 | 152.36 | 437.73 | 513.54
0.41 | 153.65 | 447.34 | 523.71
0.42 | 154.64 | 457.03 | 534.09
0.43 | 155.76 | 466.25 | 544.02
0.44 | 156.75 | 475.33 | 553.8
0.45 | 157.79 | 484.01 | 563.38
0.46 | 158.59 | 492.64 | 572.7
0.47 | 159.43 | 500.81 | 581.6
0.48 | 160.31 | 508.73 | 590.4
0.49 | 161.02 | 516.37 | 599.2
0.5 | 161.8 | 523.73 | 607.4

## Tranconductance (mS-mm)
VGS (V) | VDS = 0.100 V | VDS = 0.500 V | VDS = 0.900 V
-0.75 | -0.001559 | -0.00554 | -0.01774
-0.74 | -0.001515 | -0.0045 | -0.013955
-0.73 | -0.001455 | -0.0038 | -0.01293
-0.72 | -0.0012745 | -0.005 | -0.012685
-0.71 | -0.001222 | -0.00465 | -0.0101
-0.7 | -0.0011975 | -0.003615 | -0.01041
-0.69 | -0.001278 | -0.004015 | -0.00993
-0.68 | -0.001258 | -0.003985 | -0.01088
-0.67 | -0.001045 | -0.00318 | -0.009635
-0.66 | -0.000977 | -0.003455 | -0.004935
-0.65 | -0.0008955 | -0.003595 | -0.006055
-0.64 | -0.0008725 | -0.003045 | -0.007705
-0.63 | -0.000861 | -0.00282 | -0.00699
-0.62 | -0.000886 | -0.002665 | -0.00554
-0.61 | -0.000789 | -0.00272 | -0.001935
-0.6 | -0.000674 | -0.00209 | 0.001705
-0.59 | -0.000604 | -0.00159 | 0.00601
-0.58 | -0.00049 | -0.00123 | 0.00826
-0.57 | -0.0004635 | -0.000595 | 0.008355
-0.56 | -0.000405 | 5e-06 | 0.01853
-0.55 | -0.000191 | -5.5e-05 | 0.02208
-0.54 | -9.8e-05 | 0.00039 | 0.02993
-0.53 | 2.2e-05 | 0.001425 | 0.046275
-0.52 | 0.0003065 | 0.00218 | 0.05354
-0.51 | 0.000533 | 0.005 | 0.087095
-0.5 | 0.000692 | 0.006095 | 0.089515
-0.49 | 0.001072 | 0.006845 | 0.09485
-0.48 | 0.0015055 | 0.009845 | 0.12165
-0.47 | 0.0017485 | 0.012455 | 0.1205
-0.46 | 0.00242 | 0.01748 | 0.1681
-0.45 | 0.002933 | 0.02508 | 0.20325
-0.44 | 0.0040045 | 0.034595 | 0.19815
-0.43 | 0.0054735 | 0.04222 | 0.22435
-0.42 | 0.007145 | 0.050685 | 0.2268
-0.41 | 0.008827 | 0.05981 | 0.3068
-0.4 | 0.0119915 | 0.066025 | 0.3673
-0.39 | 0.015842 | 0.081135 | 0.3561
-0.38 | 0.019425 | 0.10629 | 0.4533
-0.37 | 0.024465 | 0.136225 | 0.5133
-0.36 | 0.030465 | 0.15145 | 0.5484
-0.35 | 0.03887 | 0.1861 | 0.6526
-0.34 | 0.05084 | 0.2379 | 0.6409
-0.33 | 0.06352 | 0.3003 | 0.85085
-0.32 | 0.08176 | 0.3584 | 1.298
-0.31 | 0.10852 | 0.4401 | 1.4335
-0.3 | 0.155335 | 0.5739 | 1.7595
-0.29 | 0.2032 | 0.73945 | 2.3625
-0.28 | 0.24325 | 0.942 | 2.856
-0.27 | 0.3132 | 1.1578 | 3.749
-0.26 | 0.41495 | 1.457 | 5.1205
-0.25 | 0.53935 | 1.9915 | 6.619
-0.24 | 0.70565 | 2.629 | 8.7595
-0.23 | 0.9379 | 3.32 | 11.7545
-0.22 | 1.3113 | 4.4225 | 15.196
-0.21 | 1.721 | 5.8095 | 19.865
-0.2 | 2.1815 | 7.5 | 26.625
-0.19 | 2.9225 | 9.947 | 35.35
-0.18 | 3.918 | 13.3295 | 45.535
-0.17 | 5.1605 | 17.3485 | 58.68
-0.16 | 6.772 | 22.52 | 75.97
-0.15 | 9.089 | 29.81 | 97.76
-0.14 | 12 | 39.27 | 122.89
-0.13 | 15.959 | 49.595 | 149.97
-0.12 | 21.05 | 63.64 | 183.3
-0.11 | 27.095 | 81.36 | 224.15
-0.1 | 35.32 | 102.78 | 268.55
-0.09 | 45.305 | 127.785 | 312.85
-0.08 | 57.845 | 156.855 | 358.9
-0.07 | 73.345 | 193 | 411.05
-0.06 | 91.3 | 231.35 | 464.7
-0.05 | 112.03 | 275.75 | 517.05
-0.04 | 136.715 | 321.75 | 570.4
-0.03 | 165.65 | 369.25 | 623.35
-0.02 | 195.65 | 423.65 | 671.7
-0.01 | 231.1 | 480.15 | 727.35
0 | 265.35 | 531.35 | 776.35
0.01 | 298.4 | 580.6 | 814.5
0.02 | 337.55 | 635.2 | 861.5
0.03 | 370.35 | 683.55 | 903.5
0.04 | 400.7 | 728.7 | 938
0.05 | 431.85 | 774.5 | 972.5
0.06 | 460.65 | 823 | 1014
0.07 | 481.15 | 857 | 1036
0.08 | 494.25 | 891.5 | 1056
0.09 | 506.55 | 926.5 | 1094
0.1 | 509.2 | 953 | 1112
0.11 | 517.05 | 996.5 | 1135.5
0.12 | 522 | 1015 | 1151.5
0.13 | 516 | 1030 | 1160.5
0.14 | 507 | 1056 | 1175.5
0.15 | 496.5 | 1071 | 1193
0.16 | 485 | 1086.5 | 1207.5
0.17 | 464 | 1104.5 | 1203
0.18 | 444 | 1117.5 | 1213.5
0.19 | 426 | 1130 | 1222.5
0.2 | 408 | 1144 | 1226
0.21 | 397.5 | 1134 | 1224.5
0.22 | 374 | 1142.5 | 1228
0.23 | 345.5 | 1154 | 1232
0.24 | 328.5 | 1154 | 1229.5
0.25 | 308.5 | 1158.5 | 1234.5
0.26 | 294.5 | 1146.5 | 1208
0.27 | 280 | 1146 | 1204
0.28 | 260.5 | 1143.5 | 1213.5
0.29 | 245 | 1144 | 1201.5
0.3 | 233.5 | 1135.5 | 1197
0.31 | 213.5 | 1114.5 | 1180
0.32 | 199.5 | 1116 | 1170
0.33 | 191.5 | 1105.5 | 1160.5
0.34 | 175.5 | 1088 | 1144
0.35 | 173.5 | 1069 | 1125
0.36 | 152.5 | 1061.5 | 1119
0.37 | 139 | 1053 | 1107.5
0.38 | 146 | 1021 | 1082
0.39 | 124.5 | 1005.5 | 1065.5
0.4 | 118.5 | 983 | 1036
0.41 | 114 | 965 | 1027.5
0.42 | 105.5 | 945.5 | 1015.5
0.43 | 105.5 | 915 | 985.5
0.44 | 101.5 | 888 | 968
0.45 | 92 | 865.5 | 945
0.46 | 82 | 840 | 911
0.47 | 86 | 804.5 | 885
0.48 | 79.5 | 778 | 880
0.49 | 74.5 | 750 | 850
0.5 | 78 | 736 | 820