## IDS-VDS Characteristic (mA-mm)
VGS (V) | VDS = 0.100 V | VDS = 0.500 V | VDS = 0.900 V
-0.75 | 0.00038966 | 0.0016378 | 0.005412
-0.74 | 0.00037288 | 0.0015773 | 0.005262
-0.73 | 0.00035492 | 0.0015165 | 0.005132
-0.72 | 0.00034005 | 0.0014641 | 0.0049737
-0.71 | 0.00032443 | 0.0014157 | 0.0048154
-0.7 | 0.00031115 | 0.001361 | 0.0046816
-0.69 | 0.00029667 | 0.0013101 | 0.0045395
-0.68 | 0.00028334 | 0.0012598 | 0.0043907
-0.67 | 0.00027176 | 0.0012192 | 0.0042402
-0.66 | 0.00025981 | 0.0011776 | 0.0041149
-0.65 | 0.00024616 | 0.0011278 | 0.0040081
-0.64 | 0.00023527 | 0.0010919 | 0.0038625
-0.63 | 0.00022389 | 0.0010503 | 0.0037377
-0.62 | 0.00021362 | 0.0010155 | 0.0036188
-0.61 | 0.0002041 | 0.0009778 | 0.0034883
-0.6 | 0.00019514 | 0.0009375 | 0.0033865
-0.59 | 0.0001867 | 0.0009104 | 0.0032717
-0.58 | 0.00017588 | 0.0008688 | 0.0031756
-0.57 | 0.00016856 | 0.0008369 | 0.0030796
-0.56 | 0.00016049 | 0.0008112 | 0.0029804
-0.55 | 0.00015447 | 0.0007819 | 0.0028659
-0.54 | 0.00014575 | 0.000752 | 0.0027797
-0.53 | 0.00013969 | 0.0007213 | 0.0027049
-0.52 | 0.00013357 | 0.0006961 | 0.0026256
-0.51 | 0.00012873 | 0.0006728 | 0.0025375
-0.5 | 0.00012389 | 0.0006453 | 0.0024635
-0.49 | 0.00011973 | 0.0006322 | 0.0024224
-0.48 | 0.00011587 | 0.0006107 | 0.0023717
-0.47 | 0.00011279 | 0.000601 | 0.0023221
-0.46 | 0.00011135 | 0.0005955 | 0.0023078
-0.45 | 0.00011293 | 0.000596 | 0.0023053
-0.44 | 0.00011622 | 0.0006082 | 0.0023446
-0.43 | 0.00012279 | 0.0006275 | 0.0024178
-0.42 | 0.00013349 | 0.0006658 | 0.0025561
-0.41 | 0.00015056 | 0.0007271 | 0.0027512
-0.4 | 0.00017597 | 0.000814 | 0.0030608
-0.39 | 0.00021149 | 0.0009488 | 0.0035523
-0.38 | 0.00026169 | 0.0011326 | 0.0042174
-0.37 | 0.00033224 | 0.0013884 | 0.005168
-0.36 | 0.00043304 | 0.0017636 | 0.006633
-0.35 | 0.0005765 | 0.0022772 | 0.008572
-0.34 | 0.0007723 | 0.0030023 | 0.011289
-0.33 | 0.0010394 | 0.0039873 | 0.015128
-0.32 | 0.0014096 | 0.0053813 | 0.020452
-0.31 | 0.0019159 | 0.007498 | 0.028025
-0.3 | 0.0026196 | 0.010196 | 0.03825
-0.29 | 0.003585 | 0.013824 | 0.05258
-0.28 | 0.0048865 | 0.018926 | 0.07267
-0.27 | 0.007146 | 0.025941 | 0.09929
-0.26 | 0.00975 | 0.035475 | 0.13621
-0.25 | 0.01333 | 0.048707 | 0.18619
-0.24 | 0.018103 | 0.06758 | 0.25467
-0.23 | 0.024823 | 0.09173 | 0.3459
-0.22 | 0.033773 | 0.12422 | 0.46927
-0.21 | 0.046068 | 0.16871 | 0.6379
-0.2 | 0.06483 | 0.22886 | 0.8601
-0.19 | 0.08758 | 0.30851 | 1.1555
-0.18 | 0.11899 | 0.41836 | 1.5489
-0.17 | 0.16095 | 0.55793 | 2.0589
-0.16 | 0.21604 | 0.7526 | 2.7232
-0.15 | 0.29164 | 1.0007 | 3.5845
-0.14 | 0.39167 | 1.3288 | 4.6555
-0.13 | 0.52277 | 1.7535 | 6.044
-0.12 | 0.7023 | 2.3113 | 7.702
-0.11 | 0.9326 | 3.0241 | 9.748
-0.1 | 1.2371 | 3.9007 | 12.229
-0.09 | 1.6311 | 5.0593 | 15.138
-0.08 | 2.1371 | 6.459 | 18.531
-0.07 | 2.7792 | 8.199 | 22.371
-0.06 | 3.5869 | 10.272 | 26.802
-0.05 | 4.5962 | 12.805 | 31.74
-0.04 | 5.822 | 15.768 | 37.219
-0.03 | 7.325 | 19.264 | 43.109
-0.02 | 9.121 | 23.218 | 49.683
-0.01 | 11.278 | 27.643 | 56.708
0 | 13.749 | 32.792 | 64.35
0.01 | 16.587 | 38.347 | 72.3
0.02 | 19.737 | 44.435 | 80.63
0.03 | 23.313 | 51.074 | 89.49
0.04 | 27.16 | 58.12 | 98.7
0.05 | 31.374 | 65.56 | 108.27
0.06 | 35.83 | 73.59 | 118.19
0.07 | 40.553 | 82.08 | 128.61
0.08 | 45.481 | 90.8 | 138.96
0.09 | 50.487 | 100 | 149.77
0.1 | 55.654 | 109.25 | 160.76
0.11 | 60.71 | 118.98 | 171.99
0.12 | 66.02 | 129.13 | 183.59
0.13 | 71.17 | 139.35 | 194.97
0.14 | 76.28 | 149.83 | 206.75
0.15 | 81.27 | 160.4 | 218.57
0.16 | 86.25 | 171.33 | 230.68
0.17 | 90.99 | 182.26 | 242.7
0.18 | 95.52 | 193.42 | 254.66
0.19 | 99.93 | 204.47 | 266.92
0.2 | 104.12 | 215.96 | 279.19
0.21 | 108.1 | 227.41 | 291.52
0.22 | 111.9 | 238.81 | 303.63
0.23 | 115.55 | 250.36 | 316.07
0.24 | 118.97 | 261.68 | 328.3
0.25 | 122.3 | 273.43 | 340.58
0.26 | 125.23 | 284.98 | 352.92
0.27 | 128.03 | 296.44 | 364.94
0.28 | 130.68 | 308 | 377.07
0.29 | 133.23 | 319.32 | 389.12
0.3 | 135.79 | 330.76 | 401.13
0.31 | 137.87 | 342.06 | 413.09
0.32 | 139.89 | 353.29 | 424.71
0.33 | 141.84 | 364.32 | 436.48
0.34 | 143.81 | 375.36 | 448.02
0.35 | 145.54 | 386.17 | 459.44
0.36 | 147.13 | 396.96 | 470.53
0.37 | 148.55 | 407.58 | 481.76
0.38 | 150.02 | 417.79 | 492.75
0.39 | 151.6 | 428.08 | 503.44
0.4 | 152.74 | 438.04 | 514.04
0.41 | 153.81 | 447.78 | 524.26
0.42 | 154.92 | 457.41 | 534.66
0.43 | 155.93 | 466.63 | 544.63
0.44 | 157.19 | 475.75 | 554.43
0.45 | 157.99 | 484.54 | 564.02
0.46 | 158.76 | 493.17 | 573.3
0.47 | 159.59 | 501.33 | 582.2
0.48 | 160.56 | 509.38 | 591.1
0.49 | 161.36 | 517.06 | 600
0.5 | 161.98 | 524.47 | 608.3

## Tranconductance (mS-mm)
VGS (V) | VDS = 0.100 V | VDS = 0.500 V | VDS = 0.900 V
-0.75 | -0.001678 | -0.00605 | -0.015
-0.74 | -0.001737 | -0.006065 | -0.014
-0.73 | -0.0016415 | -0.00566 | -0.014415
-0.72 | -0.0015245 | -0.00504 | -0.01583
-0.71 | -0.001445 | -0.005155 | -0.014605
-0.7 | -0.001388 | -0.00528 | -0.013795
-0.69 | -0.0013905 | -0.00506 | -0.014545
-0.68 | -0.0012455 | -0.004545 | -0.014965
-0.67 | -0.0011765 | -0.00411 | -0.01379
-0.66 | -0.00128 | -0.00457 | -0.011605
-0.65 | -0.001227 | -0.004285 | -0.01262
-0.64 | -0.0011135 | -0.003875 | -0.01352
-0.63 | -0.0010825 | -0.00382 | -0.012185
-0.62 | -0.0009895 | -0.003625 | -0.01247
-0.61 | -0.000924 | -0.0039 | -0.011615
-0.6 | -0.00087 | -0.00337 | -0.01083
-0.59 | -0.000963 | -0.003435 | -0.010545
-0.58 | -0.000907 | -0.003675 | -0.009605
-0.57 | -0.0007695 | -0.00288 | -0.00976
-0.56 | -0.0007045 | -0.00275 | -0.010685
-0.55 | -0.000737 | -0.00296 | -0.010035
-0.54 | -0.000739 | -0.00303 | -0.00805
-0.53 | -0.000609 | -0.002795 | -0.007705
-0.52 | -0.000548 | -0.002425 | -0.00837
-0.51 | -0.000484 | -0.00254 | -0.008105
-0.5 | -0.00045 | -0.00203 | -0.005755
-0.49 | -0.000401 | -0.00173 | -0.00459
-0.48 | -0.000347 | -0.00156 | -0.005015
-0.47 | -0.000226 | -0.00076 | -0.003195
-0.46 | 7e-06 | -0.00025 | -0.00084
-0.45 | 0.0002435 | 0.000635 | 0.00184
-0.44 | 0.000493 | 0.001575 | 0.005625
-0.43 | 0.0008635 | 0.00288 | 0.010575
-0.42 | 0.0013885 | 0.00498 | 0.01667
-0.41 | 0.002124 | 0.00741 | 0.025235
-0.4 | 0.0030465 | 0.011085 | 0.040055
-0.39 | 0.004286 | 0.01593 | 0.05783
-0.38 | 0.0060375 | 0.02198 | 0.080785
-0.37 | 0.0085675 | 0.03155 | 0.12078
-0.36 | 0.012213 | 0.04444 | 0.1702
-0.35 | 0.016963 | 0.061935 | 0.2328
-0.34 | 0.023145 | 0.085505 | 0.3278
-0.33 | 0.031865 | 0.11895 | 0.45815
-0.32 | 0.043825 | 0.175535 | 0.64485
-0.31 | 0.0605 | 0.240735 | 0.8899
-0.3 | 0.083455 | 0.3163 | 1.22775
-0.29 | 0.113345 | 0.4365 | 1.721
-0.28 | 0.17805 | 0.60585 | 2.3355
-0.27 | 0.243175 | 0.82745 | 3.177
-0.26 | 0.3092 | 1.1383 | 4.345
-0.25 | 0.41765 | 1.60525 | 5.923
-0.24 | 0.57465 | 2.15115 | 7.9855
-0.23 | 0.7835 | 2.832 | 10.73
-0.22 | 1.06225 | 3.849 | 14.6
-0.21 | 1.55285 | 5.232 | 19.5415
-0.2 | 2.0756 | 6.99 | 25.88
-0.19 | 2.708 | 9.475 | 34.44
-0.18 | 3.6685 | 12.471 | 45.17
-0.17 | 4.8525 | 16.712 | 58.715
-0.16 | 6.5345 | 22.1385 | 76.28
-0.15 | 8.7815 | 28.81 | 96.615
-0.14 | 11.5565 | 37.64 | 122.975
-0.13 | 15.5315 | 49.125 | 152.325
-0.12 | 20.4915 | 63.53 | 185.2
-0.11 | 26.74 | 79.47 | 226.35
-0.1 | 34.925 | 101.76 | 269.5
-0.09 | 45 | 127.915 | 315.1
-0.08 | 57.405 | 156.985 | 361.65
-0.07 | 72.49 | 190.65 | 413.55
-0.06 | 90.85 | 230.3 | 468.45
-0.05 | 111.755 | 274.8 | 520.85
-0.04 | 136.44 | 322.95 | 568.45
-0.03 | 164.95 | 372.5 | 623.2
-0.02 | 197.65 | 418.95 | 679.95
-0.01 | 231.4 | 478.7 | 733.35
0 | 265.45 | 535.2 | 779.6
0.01 | 299.4 | 582.15 | 814
0.02 | 336.3 | 636.35 | 859.5
0.03 | 371.15 | 684.25 | 903.5
0.04 | 403.05 | 724.3 | 939
0.05 | 433.5 | 773.5 | 974.5
0.06 | 458.95 | 826 | 1017
0.07 | 482.55 | 860.5 | 1038.5
0.08 | 496.7 | 896 | 1058
0.09 | 508.65 | 922.5 | 1090
0.1 | 511.15 | 949 | 1111
0.11 | 518.3 | 994 | 1141.5
0.12 | 523 | 1018.5 | 1149
0.13 | 513 | 1035 | 1158
0.14 | 505 | 1052.5 | 1180
0.15 | 498.5 | 1075 | 1196.5
0.16 | 486 | 1093 | 1206.5
0.17 | 463.5 | 1104.5 | 1199
0.18 | 447 | 1110.5 | 1211
0.19 | 430 | 1127 | 1226.5
0.2 | 408.5 | 1147 | 1230
0.21 | 389 | 1142.5 | 1222
0.22 | 372.5 | 1147.5 | 1227.5
0.23 | 353.5 | 1143.5 | 1233.5
0.24 | 337.5 | 1153.5 | 1225.5
0.25 | 313 | 1165 | 1231
0.26 | 286.5 | 1150.5 | 1218
0.27 | 272.5 | 1151 | 1207.5
0.28 | 260 | 1144 | 1209
0.29 | 255.5 | 1138 | 1203
0.3 | 232 | 1137 | 1198.5
0.31 | 205 | 1126.5 | 1179
0.32 | 198.5 | 1113 | 1169.5
0.33 | 196 | 1103.5 | 1165.5
0.34 | 185 | 1092.5 | 1148
0.35 | 166 | 1080 | 1125.5
0.36 | 150.5 | 1070.5 | 1116
0.37 | 144.5 | 1041.5 | 1111
0.38 | 152.5 | 1025 | 1084
0.39 | 136 | 1012.5 | 1064.5
0.4 | 110.5 | 985 | 1041
0.41 | 109 | 968.5 | 1031
0.42 | 106 | 942.5 | 1018.5
0.43 | 113.5 | 917 | 988.5
0.44 | 103 | 895.5 | 969.5
0.45 | 78.5 | 871 | 943.5
0.46 | 80 | 839.5 | 909
0.47 | 90 | 810.5 | 890
0.48 | 88.5 | 786.5 | 890
0.49 | 71 | 754.5 | 860
0.5 | 62 | 741 | 830