## IDS-VDS Characteristic (mA-mm)
VGS (V) | VDS = 0.100 V | VDS = 0.500 V | VDS = 0.900 V
-0.75 | 0.00038906 | 0.0016377 | 0.005533
-0.74 | 0.00037022 | 0.0015689 | 0.005364
-0.73 | 0.000354 | 0.0015163 | 0.005191
-0.72 | 0.00033574 | 0.0014632 | 0.005023
-0.71 | 0.00032175 | 0.001414 | 0.004891
-0.7 | 0.00030726 | 0.0013609 | 0.004711
-0.69 | 0.00029302 | 0.0013191 | 0.004562
-0.68 | 0.000279 | 0.0012697 | 0.0044549
-0.67 | 0.00026793 | 0.0012231 | 0.0042883
-0.66 | 0.00025504 | 0.0011753 | 0.0041482
-0.65 | 0.00024215 | 0.0011363 | 0.004019
-0.64 | 0.00023226 | 0.0010969 | 0.0039006
-0.63 | 0.00022184 | 0.0010469 | 0.0037573
-0.62 | 0.00021147 | 0.0010118 | 0.0036487
-0.61 | 0.0002019 | 0.0009738 | 0.0035128
-0.6 | 0.00019274 | 0.0009419 | 0.0034185
-0.59 | 0.00018384 | 0.0009054 | 0.0033203
-0.58 | 0.00017472 | 0.0008742 | 0.0032219
-0.57 | 0.00016581 | 0.0008346 | 0.0030994
-0.56 | 0.00015854 | 0.0008057 | 0.0029952
-0.55 | 0.00015071 | 0.000773 | 0.0029055
-0.54 | 0.00014445 | 0.000743 | 0.0028032
-0.53 | 0.00013897 | 0.0007199 | 0.0027242
-0.52 | 0.00013272 | 0.0006956 | 0.0026398
-0.51 | 0.00012645 | 0.0006715 | 0.0025784
-0.5 | 0.0001217 | 0.000649 | 0.0025297
-0.49 | 0.0001173 | 0.0006322 | 0.0024523
-0.48 | 0.0001143 | 0.0006153 | 0.0023906
-0.47 | 0.00011281 | 0.0006071 | 0.0023387
-0.46 | 0.00011141 | 0.0006024 | 0.0023232
-0.45 | 0.00011284 | 0.0006024 | 0.0023374
-0.44 | 0.00011606 | 0.0006138 | 0.0023712
-0.43 | 0.00012279 | 0.0006308 | 0.0024392
-0.42 | 0.00013415 | 0.0006682 | 0.0025602
-0.41 | 0.00015178 | 0.0007319 | 0.0027875
-0.4 | 0.00017693 | 0.0008217 | 0.0031069
-0.39 | 0.00021391 | 0.0009555 | 0.0036004
-0.38 | 0.00026592 | 0.0011503 | 0.0042894
-0.37 | 0.00034017 | 0.0014217 | 0.0052735
-0.36 | 0.0004419 | 0.0017933 | 0.006793
-0.35 | 0.0005954 | 0.0023254 | 0.008761
-0.34 | 0.0007949 | 0.0030721 | 0.011614
-0.33 | 0.0010716 | 0.0040953 | 0.015442
-0.32 | 0.0014494 | 0.0055021 | 0.020973
-0.31 | 0.0019707 | 0.00766 | 0.028499
-0.3 | 0.0027002 | 0.010388 | 0.039336
-0.29 | 0.0036918 | 0.014188 | 0.053904
-0.28 | 0.0050572 | 0.019324 | 0.07417
-0.27 | 0.007315 | 0.026558 | 0.10222
-0.26 | 0.010005 | 0.036282 | 0.13971
-0.25 | 0.013676 | 0.049857 | 0.19111
-0.24 | 0.018658 | 0.06887 | 0.26046
-0.23 | 0.02541 | 0.09394 | 0.35532
-0.22 | 0.034755 | 0.12698 | 0.48117
-0.21 | 0.04723 | 0.17328 | 0.6508
-0.2 | 0.06621 | 0.23282 | 0.8762
-0.19 | 0.08981 | 0.31604 | 1.1839
-0.18 | 0.12191 | 0.42683 | 1.5841
-0.17 | 0.16414 | 0.5728 | 2.1046
-0.16 | 0.2213 | 0.766 | 2.7786
-0.15 | 0.29667 | 1.0202 | 3.6423
-0.14 | 0.40018 | 1.3597 | 4.7624
-0.13 | 0.53497 | 1.7885 | 6.15
-0.12 | 0.7171 | 2.3556 | 7.862
-0.11 | 0.9551 | 3.0757 | 9.905
-0.1 | 1.2638 | 3.9908 | 12.378
-0.09 | 1.6686 | 5.1586 | 15.33
-0.08 | 2.1768 | 6.577 | 18.701
-0.07 | 2.8344 | 8.314 | 22.626
-0.06 | 3.6539 | 10.453 | 26.981
-0.05 | 4.6847 | 13.003 | 32.031
-0.04 | 5.902 | 15.948 | 37.47
-0.03 | 7.439 | 19.468 | 43.481
-0.02 | 9.241 | 23.429 | 49.964
-0.01 | 11.38 | 27.972 | 57.04
0 | 13.895 | 33.101 | 64.69
0.01 | 16.699 | 38.592 | 72.58
0.02 | 19.903 | 44.707 | 80.97
0.03 | 23.457 | 51.345 | 89.9
0.04 | 27.323 | 58.37 | 99.11
0.05 | 31.474 | 65.92 | 108.71
0.06 | 35.923 | 73.93 | 118.58
0.07 | 40.646 | 82.32 | 128.93
0.08 | 45.51 | 91.12 | 139.47
0.09 | 50.567 | 100.22 | 150.18
0.1 | 55.668 | 109.61 | 161.18
0.11 | 60.75 | 119.39 | 172.45
0.12 | 65.99 | 129.29 | 183.91
0.13 | 71.21 | 139.63 | 195.51
0.14 | 76.27 | 150.01 | 207.26
0.15 | 81.22 | 160.67 | 218.89
0.16 | 86.16 | 171.62 | 231.08
0.17 | 90.95 | 182.39 | 243.13
0.18 | 95.49 | 193.56 | 255.11
0.19 | 99.87 | 204.74 | 267.46
0.2 | 104.06 | 216.08 | 279.6
0.21 | 107.97 | 227.57 | 292
0.22 | 111.81 | 239.03 | 304.29
0.23 | 115.43 | 250.45 | 316.57
0.24 | 118.87 | 261.97 | 328.71
0.25 | 122.06 | 273.65 | 341.16
0.26 | 125.1 | 285 | 353.31
0.27 | 127.91 | 296.63 | 365.5
0.28 | 130.62 | 308.08 | 377.64
0.29 | 133.17 | 319.42 | 389.51
0.3 | 135.6 | 331.05 | 401.65
0.31 | 137.95 | 342.13 | 413.49
0.32 | 139.91 | 353.41 | 425.27
0.33 | 141.8 | 364.54 | 437.08
0.34 | 143.71 | 375.52 | 448.42
0.35 | 145.39 | 386.26 | 459.82
0.36 | 147.17 | 397 | 471.09
0.37 | 148.46 | 407.61 | 482.26
0.38 | 149.93 | 417.97 | 493.02
0.39 | 151.32 | 428.08 | 503.83
0.4 | 152.68 | 437.96 | 514.37
0.41 | 153.75 | 447.75 | 524.75
0.42 | 154.85 | 457.45 | 535.01
0.43 | 155.92 | 466.72 | 544.86
0.44 | 157.03 | 475.83 | 554.76
0.45 | 158.07 | 484.5 | 564.29
0.46 | 158.77 | 493.12 | 573.6
0.47 | 159.63 | 501.4 | 582.8
0.48 | 160.53 | 509.33 | 591.4
0.49 | 161.18 | 517 | 600.3
0.5 | 161.98 | 524.42 | 608.6

## Tranconductance (mS-mm)
VGS (V) | VDS = 0.100 V | VDS = 0.500 V | VDS = 0.900 V
-0.75 | -0.001884 | -0.00688 | -0.0169
-0.74 | -0.001753 | -0.00607 | -0.0171
-0.73 | -0.001724 | -0.005285 | -0.01705
-0.72 | -0.0016125 | -0.005115 | -0.015
-0.71 | -0.001424 | -0.005115 | -0.0156
-0.7 | -0.0014365 | -0.004745 | -0.01645
-0.69 | -0.001413 | -0.00456 | -0.012805
-0.68 | -0.0012545 | -0.0048 | -0.013685
-0.67 | -0.001198 | -0.00472 | -0.015335
-0.66 | -0.001289 | -0.00434 | -0.013465
-0.65 | -0.001139 | -0.00392 | -0.01238
-0.64 | -0.0010155 | -0.00447 | -0.013085
-0.63 | -0.0010395 | -0.004255 | -0.012595
-0.62 | -0.000997 | -0.003655 | -0.012225
-0.61 | -0.0009365 | -0.003495 | -0.01151
-0.6 | -0.000903 | -0.00342 | -0.009625
-0.59 | -0.000901 | -0.003385 | -0.00983
-0.58 | -0.0009015 | -0.00354 | -0.011045
-0.57 | -0.000809 | -0.003425 | -0.011335
-0.56 | -0.000755 | -0.00308 | -0.009695
-0.55 | -0.0007045 | -0.003135 | -0.0096
-0.54 | -0.000587 | -0.002655 | -0.009065
-0.53 | -0.0005865 | -0.00237 | -0.00817
-0.52 | -0.000626 | -0.00242 | -0.00729
-0.51 | -0.000551 | -0.00233 | -0.005505
-0.5 | -0.0004575 | -0.001965 | -0.006305
-0.49 | -0.00037 | -0.001685 | -0.006955
-0.48 | -0.0002245 | -0.001255 | -0.00568
-0.47 | -0.0001445 | -0.000645 | -0.00337
-0.46 | 1.5e-06 | -0.000235 | -6.5e-05
-0.45 | 0.0002325 | 0.00057 | 0.0024
-0.44 | 0.0004975 | 0.00142 | 0.00509
-0.43 | 0.0009045 | 0.00272 | 0.00945
-0.42 | 0.0014495 | 0.005055 | 0.017415
-0.41 | 0.002139 | 0.007675 | 0.027335
-0.4 | 0.0031065 | 0.01118 | 0.040645
-0.39 | 0.0044495 | 0.01643 | 0.059125
-0.38 | 0.006313 | 0.02331 | 0.083655
-0.37 | 0.008799 | 0.03215 | 0.12518
-0.36 | 0.0127615 | 0.045185 | 0.174375
-0.35 | 0.01765 | 0.06394 | 0.24105
-0.34 | 0.02381 | 0.088495 | 0.33405
-0.33 | 0.032725 | 0.1215 | 0.46795
-0.32 | 0.044955 | 0.178235 | 0.65285
-0.31 | 0.06254 | 0.244295 | 0.91815
-0.3 | 0.086055 | 0.3264 | 1.27025
-0.29 | 0.11785 | 0.4468 | 1.7417
-0.28 | 0.18116 | 0.6185 | 2.4158
-0.27 | 0.24739 | 0.8479 | 3.277
-0.26 | 0.31805 | 1.16495 | 4.4445
-0.25 | 0.43265 | 1.6294 | 6.0375
-0.24 | 0.5867 | 2.20415 | 8.2105
-0.23 | 0.80485 | 2.9055 | 11.0355
-0.22 | 1.091 | 3.967 | 14.774
-0.21 | 1.57275 | 5.292 | 19.7515
-0.2 | 2.129 | 7.138 | 26.655
-0.19 | 2.785 | 9.7005 | 35.395
-0.18 | 3.7165 | 12.838 | 46.035
-0.17 | 4.9695 | 16.9585 | 59.725
-0.16 | 6.6265 | 22.37 | 76.885
-0.15 | 8.944 | 29.685 | 99.19
-0.14 | 11.915 | 38.415 | 125.385
-0.13 | 15.846 | 49.795 | 154.98
-0.12 | 21.0065 | 64.36 | 187.75
-0.11 | 27.335 | 81.76 | 225.8
-0.1 | 35.675 | 104.145 | 271.25
-0.09 | 45.65 | 129.31 | 316.15
-0.08 | 58.29 | 157.77 | 364.8
-0.07 | 73.855 | 193.8 | 414
-0.06 | 92.515 | 234.45 | 470.25
-0.05 | 112.405 | 274.75 | 524.45
-0.04 | 137.715 | 323.25 | 572.5
-0.03 | 166.95 | 374.05 | 624.7
-0.02 | 197.05 | 425.2 | 677.95
-0.01 | 232.7 | 483.6 | 736.3
0 | 265.95 | 531 | 777
0.01 | 300.4 | 580.3 | 814
0.02 | 337.9 | 637.65 | 866
0.03 | 371 | 683.15 | 907
0.04 | 400.85 | 728.75 | 940.5
0.05 | 430 | 778 | 973.5
0.06 | 458.6 | 820 | 1011
0.07 | 479.35 | 859.5 | 1044.5
0.08 | 496.05 | 895 | 1062.5
0.09 | 507.9 | 924.5 | 1085.5
0.1 | 509.15 | 958.5 | 1113.5
0.11 | 516.1 | 984 | 1136.5
0.12 | 523 | 1012 | 1153
0.13 | 514 | 1036 | 1167.5
0.14 | 500.5 | 1052 | 1169
0.15 | 494.5 | 1080.5 | 1191
0.16 | 486.5 | 1086 | 1212
0.17 | 466.5 | 1097 | 1201.5
0.18 | 446 | 1117.5 | 1216.5
0.19 | 428.5 | 1126 | 1224.5
0.2 | 405 | 1141.5 | 1227
0.21 | 387.5 | 1147.5 | 1234.5
0.22 | 373 | 1144 | 1228.5
0.23 | 353 | 1147 | 1221
0.24 | 331.5 | 1160 | 1229.5
0.25 | 311.5 | 1151.5 | 1230
0.26 | 292.5 | 1149 | 1217
0.27 | 276 | 1154 | 1216.5
0.28 | 263 | 1139.5 | 1200.5
0.29 | 249 | 1148.5 | 1200.5
0.3 | 239 | 1135.5 | 1199
0.31 | 215.5 | 1118 | 1181
0.32 | 192.5 | 1120.5 | 1179.5
0.33 | 190 | 1105.5 | 1157.5
0.34 | 179.5 | 1086 | 1137
0.35 | 173 | 1074 | 1133.5
0.36 | 153.5 | 1067.5 | 1122
0.37 | 138 | 1048.5 | 1096.5
0.38 | 143 | 1023.5 | 1078.5
0.39 | 137.5 | 999.5 | 1067.5
0.4 | 121.5 | 983.5 | 1046
0.41 | 108.5 | 974.5 | 1032
0.42 | 108.5 | 948.5 | 1005.5
0.43 | 109 | 919 | 987.5
0.44 | 107.5 | 889 | 971.5
0.45 | 87 | 864.5 | 942
0.46 | 78 | 845 | 925.5
0.47 | 88 | 810.5 | 890
0.48 | 77.5 | 780 | 875
0.49 | 72.5 | 754.5 | 860
0.5 | 80 | 742 | 830