## IDS-VDS Characteristic (mA-mm)
VGS (V) | VDS = 0.100 V | VDS = 0.500 V | VDS = 0.900 V
-0.75 | 0.00038656 | 0.0016622 | 0.005512
-0.74 | 0.00037124 | 0.0015966 | 0.005342
-0.73 | 0.00035196 | 0.0015405 | 0.005164
-0.72 | 0.00033765 | 0.001475 | 0.005017
-0.71 | 0.00032216 | 0.0014194 | 0.0048539
-0.7 | 0.00030996 | 0.0013677 | 0.0047002
-0.69 | 0.00029549 | 0.001317 | 0.0045743
-0.68 | 0.00028334 | 0.0012745 | 0.0044229
-0.67 | 0.00026949 | 0.0012185 | 0.0043003
-0.66 | 0.00025725 | 0.0011815 | 0.0041647
-0.65 | 0.00024567 | 0.0011363 | 0.0040301
-0.64 | 0.00023663 | 0.0010957 | 0.003914
-0.63 | 0.00022566 | 0.0010561 | 0.0037684
-0.62 | 0.0002144 | 0.0010101 | 0.0036408
-0.61 | 0.0002039 | 0.0009816 | 0.0035136
-0.6 | 0.00019432 | 0.0009378 | 0.0034181
-0.59 | 0.0001866 | 0.0009057 | 0.0033017
-0.58 | 0.00017736 | 0.0008689 | 0.0032031
-0.57 | 0.00017015 | 0.0008294 | 0.0031083
-0.56 | 0.00016102 | 0.0008049 | 0.0029978
-0.55 | 0.00015431 | 0.0007723 | 0.0028794
-0.54 | 0.00014663 | 0.0007489 | 0.0027871
-0.53 | 0.00014032 | 0.0007189 | 0.0027183
-0.52 | 0.00013453 | 0.000691 | 0.0026549
-0.51 | 0.00012976 | 0.0006761 | 0.0025588
-0.5 | 0.00012314 | 0.000649 | 0.0025216
-0.49 | 0.00012011 | 0.000631 | 0.0024504
-0.48 | 0.00011678 | 0.0006166 | 0.0024075
-0.47 | 0.0001152 | 0.0006047 | 0.0023631
-0.46 | 0.00011419 | 0.0006036 | 0.0023377
-0.45 | 0.00011568 | 0.0006078 | 0.0023488
-0.44 | 0.00011908 | 0.0006126 | 0.0023678
-0.43 | 0.00012615 | 0.000638 | 0.0024553
-0.42 | 0.0001379 | 0.0006791 | 0.0025899
-0.41 | 0.00015498 | 0.0007409 | 0.0028304
-0.4 | 0.00018158 | 0.0008394 | 0.0031897
-0.39 | 0.00021964 | 0.000977 | 0.0036938
-0.38 | 0.00027311 | 0.0011753 | 0.0044037
-0.37 | 0.00034878 | 0.0014553 | 0.0054498
-0.36 | 0.00045205 | 0.0018479 | 0.006999
-0.35 | 0.0006087 | 0.0023964 | 0.009092
-0.34 | 0.0008145 | 0.0031633 | 0.012017
-0.33 | 0.001097 | 0.004198 | 0.016112
-0.32 | 0.0014839 | 0.0056756 | 0.02179
-0.31 | 0.0020201 | 0.007914 | 0.029715
-0.3 | 0.0027644 | 0.010752 | 0.040699
-0.29 | 0.0037743 | 0.014617 | 0.05605
-0.28 | 0.0051547 | 0.019996 | 0.07734
-0.27 | 0.007526 | 0.027449 | 0.10602
-0.26 | 0.010261 | 0.037578 | 0.14474
-0.25 | 0.014001 | 0.051166 | 0.19741
-0.24 | 0.01901 | 0.07091 | 0.26994
-0.23 | 0.026052 | 0.09651 | 0.36657
-0.22 | 0.035436 | 0.1308 | 0.49795
-0.21 | 0.048327 | 0.17727 | 0.6747
-0.2 | 0.06754 | 0.2403 | 0.9108
-0.19 | 0.09157 | 0.32419 | 1.2192
-0.18 | 0.12391 | 0.43618 | 1.6325
-0.17 | 0.16793 | 0.5885 | 2.1656
-0.16 | 0.2247 | 0.7869 | 2.8537
-0.15 | 0.30242 | 1.0417 | 3.7415
-0.14 | 0.40681 | 1.3851 | 4.8664
-0.13 | 0.54252 | 1.8199 | 6.275
-0.12 | 0.7258 | 2.3955 | 8
-0.11 | 0.9617 | 3.116 | 10.109
-0.1 | 1.2743 | 4.0283 | 12.611
-0.09 | 1.6777 | 5.2056 | 15.566
-0.08 | 2.1943 | 6.639 | 18.945
-0.07 | 2.8497 | 8.408 | 22.887
-0.06 | 3.6687 | 10.501 | 27.38
-0.05 | 4.6974 | 13.069 | 32.351
-0.04 | 5.924 | 16.065 | 37.857
-0.03 | 7.451 | 19.562 | 43.805
-0.02 | 9.249 | 23.566 | 50.43
-0.01 | 11.408 | 28.064 | 57.56
0 | 13.895 | 33.225 | 65.06
0.01 | 16.715 | 38.753 | 73.01
0.02 | 19.877 | 44.875 | 81.37
0.03 | 23.429 | 51.441 | 90.32
0.04 | 27.278 | 58.55 | 99.37
0.05 | 31.484 | 65.97 | 109.07
0.06 | 35.941 | 73.98 | 118.99
0.07 | 40.643 | 82.48 | 129.29
0.08 | 45.545 | 91.2 | 139.86
0.09 | 50.519 | 100.17 | 150.45
0.1 | 55.682 | 109.63 | 161.58
0.11 | 60.67 | 119.35 | 172.82
0.12 | 65.94 | 129.37 | 184.23
0.13 | 71.15 | 139.63 | 195.77
0.14 | 76.24 | 149.94 | 207.45
0.15 | 81.23 | 160.59 | 219.32
0.16 | 86.13 | 171.52 | 231.37
0.17 | 90.8 | 182.38 | 243.4
0.18 | 95.33 | 193.57 | 255.3
0.19 | 99.71 | 204.62 | 267.61
0.2 | 103.98 | 215.96 | 279.83
0.21 | 107.99 | 227.39 | 292.21
0.22 | 111.76 | 238.9 | 304.54
0.23 | 115.33 | 250.29 | 316.7
0.24 | 118.65 | 261.72 | 329.02
0.25 | 122.03 | 273.41 | 341.3
0.26 | 125.05 | 284.91 | 353.52
0.27 | 127.89 | 296.36 | 365.63
0.28 | 130.58 | 307.66 | 377.63
0.29 | 132.94 | 319.22 | 389.73
0.3 | 135.45 | 330.58 | 401.68
0.31 | 137.61 | 341.87 | 413.53
0.32 | 139.72 | 353.14 | 425.15
0.33 | 141.74 | 364.08 | 436.91
0.34 | 143.64 | 375.12 | 448.42
0.35 | 145.23 | 385.92 | 459.8
0.36 | 146.87 | 396.61 | 471.08
0.37 | 148.45 | 407.22 | 482.09
0.38 | 149.89 | 417.54 | 493.08
0.39 | 151.31 | 427.68 | 503.8
0.4 | 152.4 | 437.6 | 514.36
0.41 | 153.65 | 447.4 | 524.68
0.42 | 154.85 | 456.93 | 534.96
0.43 | 155.65 | 466.27 | 544.93
0.44 | 156.81 | 475.32 | 554.72
0.45 | 157.73 | 484.13 | 564.24
0.46 | 158.61 | 492.78 | 573.6
0.47 | 159.45 | 500.87 | 582.5
0.48 | 160.27 | 508.86 | 591.4
0.49 | 161.02 | 516.57 | 600
0.5 | 161.89 | 523.99 | 608.3

## Tranconductance (mS-mm)
VGS (V) | VDS = 0.100 V | VDS = 0.500 V | VDS = 0.900 V
-0.75 | -0.001532 | -0.00656 | -0.017
-0.74 | -0.00173 | -0.006085 | -0.0174
-0.73 | -0.0016795 | -0.00608 | -0.01625
-0.72 | -0.00149 | -0.006055 | -0.015505
-0.71 | -0.0013845 | -0.005365 | -0.01584
-0.7 | -0.0013335 | -0.00512 | -0.01398
-0.69 | -0.001331 | -0.00466 | -0.013865
-0.68 | -0.0013 | -0.004925 | -0.0137
-0.67 | -0.0013045 | -0.00465 | -0.01291
-0.66 | -0.001191 | -0.00411 | -0.01351
-0.65 | -0.001031 | -0.00429 | -0.012535
-0.64 | -0.0010005 | -0.00401 | -0.013085
-0.63 | -0.0011115 | -0.00428 | -0.01366
-0.62 | -0.001088 | -0.003725 | -0.01274
-0.61 | -0.001004 | -0.003615 | -0.011135
-0.6 | -0.000865 | -0.003795 | -0.010595
-0.59 | -0.000848 | -0.003445 | -0.01075
-0.58 | -0.0008225 | -0.003815 | -0.00967
-0.57 | -0.000817 | -0.0032 | -0.010265
-0.56 | -0.000792 | -0.002855 | -0.011445
-0.55 | -0.0007195 | -0.0028 | -0.010535
-0.54 | -0.0006995 | -0.00267 | -0.008055
-0.53 | -0.000605 | -0.002895 | -0.00661
-0.52 | -0.000528 | -0.00214 | -0.007975
-0.51 | -0.0005695 | -0.0021 | -0.006665
-0.5 | -0.0004825 | -0.002255 | -0.00542
-0.49 | -0.000318 | -0.00162 | -0.005705
-0.48 | -0.0002455 | -0.001315 | -0.004365
-0.47 | -0.0001295 | -0.00065 | -0.00349
-0.46 | 2.4e-05 | 0.000155 | -0.000715
-0.45 | 0.0002445 | 0.00045 | 0.001505
-0.44 | 0.0005235 | 0.00151 | 0.005325
-0.43 | 0.000941 | 0.003325 | 0.011105
-0.42 | 0.0014415 | 0.005145 | 0.018755
-0.41 | 0.002184 | 0.008015 | 0.02999
-0.4 | 0.003233 | 0.011805 | 0.04317
-0.39 | 0.0045765 | 0.016795 | 0.0607
-0.38 | 0.006457 | 0.023915 | 0.0878
-0.37 | 0.008947 | 0.03363 | 0.129765
-0.36 | 0.012996 | 0.047055 | 0.18211
-0.35 | 0.0181225 | 0.06577 | 0.2509
-0.34 | 0.024415 | 0.09008 | 0.351
-0.33 | 0.03347 | 0.125615 | 0.48865
-0.32 | 0.046155 | 0.1858 | 0.68015
-0.31 | 0.064025 | 0.25382 | 0.94545
-0.3 | 0.08771 | 0.33515 | 1.31675
-0.29 | 0.119515 | 0.4622 | 1.83205
-0.28 | 0.187585 | 0.6416 | 2.4985
-0.27 | 0.255315 | 0.8791 | 3.37
-0.26 | 0.32375 | 1.18585 | 4.5695
-0.25 | 0.43745 | 1.6666 | 6.26
-0.24 | 0.60255 | 2.2672 | 8.458
-0.23 | 0.8213 | 2.9945 | 11.4005
-0.22 | 1.11375 | 4.038 | 15.4065
-0.21 | 1.6052 | 5.475 | 20.6425
-0.2 | 2.16215 | 7.346 | 27.225
-0.19 | 2.8185 | 9.794 | 36.085
-0.18 | 3.818 | 13.2155 | 47.32
-0.17 | 5.0395 | 17.536 | 61.06
-0.16 | 6.7245 | 22.66 | 78.795
-0.15 | 9.1055 | 29.91 | 100.635
-0.14 | 12.005 | 38.91 | 126.675
-0.13 | 15.9495 | 50.52 | 156.68
-0.12 | 20.959 | 64.805 | 191.7
-0.11 | 27.425 | 81.64 | 230.55
-0.1 | 35.8 | 104.48 | 272.85
-0.09 | 46 | 130.535 | 316.7
-0.08 | 58.6 | 160.12 | 366.05
-0.07 | 73.72 | 193.1 | 421.75
-0.06 | 92.385 | 233.05 | 473.2
-0.05 | 112.765 | 278.2 | 523.85
-0.04 | 137.68 | 324.65 | 572.7
-0.03 | 166.25 | 375.05 | 628.65
-0.02 | 197.85 | 425.1 | 687.75
-0.01 | 232.3 | 482.95 | 731.5
0 | 265.35 | 534.45 | 772.5
0.01 | 299.1 | 582.5 | 815.5
0.02 | 335.7 | 634.4 | 865.5
0.03 | 370.05 | 683.75 | 900
0.04 | 402.75 | 726.45 | 937.5
0.05 | 433.15 | 771.5 | 981
0.06 | 457.95 | 825.5 | 1011
0.07 | 480.2 | 861 | 1043.5
0.08 | 493.8 | 884.5 | 1058
0.09 | 506.85 | 921.5 | 1086
0.1 | 507.55 | 959 | 1118.5
0.11 | 512.9 | 987 | 1132.5
0.12 | 524 | 1014 | 1147.5
0.13 | 515 | 1028.5 | 1161
0.14 | 504 | 1048 | 1177.5
0.15 | 494.5 | 1079 | 1196
0.16 | 478.5 | 1089.5 | 1204
0.17 | 460 | 1102.5 | 1196.5
0.18 | 445.5 | 1112 | 1210.5
0.19 | 432.5 | 1119.5 | 1226.5
0.2 | 414 | 1138.5 | 1230
0.21 | 389 | 1147 | 1235.5
0.22 | 367 | 1145 | 1224.5
0.23 | 344.5 | 1141 | 1224
0.24 | 335 | 1156 | 1230
0.25 | 320 | 1159.5 | 1225
0.26 | 293 | 1147.5 | 1216.5
0.27 | 276.5 | 1137.5 | 1205.5
0.28 | 252.5 | 1143 | 1205
0.29 | 243.5 | 1146 | 1202.5
0.3 | 233.5 | 1132.5 | 1190
0.31 | 213.5 | 1128 | 1173.5
0.32 | 206.5 | 1110.5 | 1169
0.33 | 196 | 1099 | 1163.5
0.34 | 174.5 | 1092 | 1144.5
0.35 | 161.5 | 1074.5 | 1133
0.36 | 161 | 1065 | 1114.5
0.37 | 151 | 1046.5 | 1100
0.38 | 143 | 1023 | 1085.5
0.39 | 125.5 | 1003 | 1064
0.4 | 117 | 986 | 1044
0.41 | 122.5 | 966.5 | 1030
0.42 | 100 | 943.5 | 1012.5
0.43 | 98 | 919.5 | 988
0.44 | 104 | 893 | 965.5
0.45 | 90 | 873 | 944
0.46 | 86 | 837 | 913
0.47 | 83 | 804 | 890
0.48 | 78.5 | 785 | 875
0.49 | 81 | 756.5 | 845
0.5 | 87 | 742 | 830