## IDS-VDS Characteristic (mA-mm)
VGS (V) | VDS = 0.100 V | VDS = 0.500 V | VDS = 0.900 V
-0.75 | 0.000379 | 0.0015881 | 0.005334
-0.74 | 0.00036176 | 0.0015365 | 0.005182
-0.73 | 0.0003454 | 0.00149 | 0.005009
-0.72 | 0.00032825 | 0.0014354 | 0.0048662
-0.71 | 0.00031358 | 0.0013735 | 0.0047059
-0.7 | 0.00029572 | 0.0013362 | 0.0045803
-0.69 | 0.00028316 | 0.001279 | 0.0044345
-0.68 | 0.00027184 | 0.0012383 | 0.0042762
-0.67 | 0.00025808 | 0.0011912 | 0.0041516
-0.66 | 0.00024662 | 0.0011498 | 0.0040203
-0.65 | 0.00023594 | 0.0010998 | 0.0038822
-0.64 | 0.00022463 | 0.0010628 | 0.0037835
-0.63 | 0.00021449 | 0.0010208 | 0.0036546
-0.62 | 0.0002058 | 0.0009811 | 0.0035373
-0.61 | 0.00019531 | 0.0009486 | 0.0034354
-0.6 | 0.00018783 | 0.0009125 | 0.0033351
-0.59 | 0.00017859 | 0.0008738 | 0.0032121
-0.58 | 0.0001704 | 0.0008448 | 0.003125
-0.57 | 0.00016318 | 0.0008133 | 0.003013
-0.56 | 0.00015481 | 0.0007829 | 0.0029296
-0.55 | 0.0001467 | 0.0007619 | 0.0028339
-0.54 | 0.00014106 | 0.0007291 | 0.0027324
-0.53 | 0.00013445 | 0.000702 | 0.0026498
-0.52 | 0.00012872 | 0.0006767 | 0.0025746
-0.51 | 0.00012348 | 0.0006571 | 0.0024906
-0.5 | 0.00011867 | 0.000639 | 0.0024258
-0.49 | 0.00011377 | 0.0006179 | 0.0023766
-0.48 | 0.00011164 | 0.0006059 | 0.0023255
-0.47 | 0.00010975 | 0.0005947 | 0.0023001
-0.46 | 0.00010972 | 0.0005926 | 0.0022761
-0.45 | 0.00011072 | 0.0005956 | 0.0022972
-0.44 | 0.00011544 | 0.0006049 | 0.0023541
-0.43 | 0.0001236 | 0.000632 | 0.0024434
-0.42 | 0.0001358 | 0.0006774 | 0.0025866
-0.41 | 0.00015477 | 0.0007473 | 0.0028447
-0.4 | 0.00018209 | 0.0008488 | 0.0032014
-0.39 | 0.00022231 | 0.0009913 | 0.003745
-0.38 | 0.00027759 | 0.001199 | 0.0045181
-0.37 | 0.00035682 | 0.001493 | 0.0056408
-0.36 | 0.00046594 | 0.0019014 | 0.007254
-0.35 | 0.0006529 | 0.002468 | 0.009441
-0.34 | 0.0008728 | 0.0032752 | 0.012544
-0.33 | 0.0011773 | 0.0043892 | 0.016811
-0.32 | 0.0015924 | 0.006036 | 0.022816
-0.31 | 0.0021673 | 0.008153 | 0.031188
-0.3 | 0.0029525 | 0.011116 | 0.042817
-0.29 | 0.0040405 | 0.015219 | 0.05888
-0.28 | 0.0055167 | 0.02077 | 0.08043
-0.27 | 0.007923 | 0.028551 | 0.11066
-0.26 | 0.010751 | 0.039002 | 0.15059
-0.25 | 0.014691 | 0.053181 | 0.20551
-0.24 | 0.01996 | 0.07359 | 0.27783
-0.23 | 0.027281 | 0.10003 | 0.38024
-0.22 | 0.037042 | 0.13548 | 0.51577
-0.21 | 0.050293 | 0.18382 | 0.6966
-0.2 | 0.07006 | 0.24689 | 0.9405
-0.19 | 0.0945 | 0.33367 | 1.2551
-0.18 | 0.12811 | 0.45037 | 1.6804
-0.17 | 0.17304 | 0.6041 | 2.2308
-0.16 | 0.23215 | 0.8073 | 2.9357
-0.15 | 0.31288 | 1.0747 | 3.8381
-0.14 | 0.41766 | 1.4218 | 4.9875
-0.13 | 0.56008 | 1.8673 | 6.432
-0.12 | 0.7457 | 2.4488 | 8.176
-0.11 | 0.9904 | 3.1979 | 10.318
-0.1 | 1.3062 | 4.1363 | 12.874
-0.09 | 1.7228 | 5.3164 | 15.855
-0.08 | 2.2545 | 6.8 | 19.361
-0.07 | 2.9194 | 8.599 | 23.349
-0.06 | 3.7627 | 10.75 | 27.793
-0.05 | 4.8168 | 13.36 | 32.866
-0.04 | 6.067 | 16.415 | 38.409
-0.03 | 7.597 | 19.925 | 44.468
-0.02 | 9.458 | 23.998 | 51.113
-0.01 | 11.632 | 28.556 | 58.32
0 | 14.156 | 33.702 | 65.99
0.01 | 17.018 | 39.36 | 74.03
0.02 | 20.241 | 45.503 | 82.46
0.03 | 23.837 | 52.222 | 91.42
0.04 | 27.714 | 59.28 | 100.66
0.05 | 31.927 | 66.93 | 110.38
0.06 | 36.366 | 75 | 120.27
0.07 | 41.153 | 83.39 | 130.68
0.08 | 46.056 | 92.2 | 141.32
0.09 | 51.112 | 101.36 | 152.12
0.1 | 56.263 | 110.78 | 163.19
0.11 | 61.27 | 120.43 | 174.33
0.12 | 66.54 | 130.66 | 185.97
0.13 | 71.73 | 140.88 | 197.55
0.14 | 76.84 | 151.31 | 209.29
0.15 | 81.8 | 162 | 221.12
0.16 | 86.75 | 172.8 | 233.19
0.17 | 91.47 | 183.8 | 245.22
0.18 | 96.09 | 194.93 | 257.35
0.19 | 100.44 | 206.13 | 269.6
0.2 | 104.54 | 217.51 | 281.71
0.21 | 108.53 | 228.95 | 294.18
0.22 | 112.4 | 240.48 | 306.5
0.23 | 115.95 | 251.99 | 318.79
0.24 | 119.43 | 263.49 | 331.14
0.25 | 122.68 | 275.11 | 343.29
0.26 | 125.57 | 286.57 | 355.61
0.27 | 128.54 | 298.14 | 367.7
0.28 | 131.12 | 309.63 | 379.84
0.29 | 133.68 | 321.02 | 391.79
0.3 | 136.11 | 332.4 | 403.87
0.31 | 138.28 | 343.75 | 415.72
0.32 | 140.48 | 355 | 427.42
0.33 | 142.19 | 366.15 | 439.21
0.34 | 144.11 | 377.13 | 450.51
0.35 | 145.93 | 387.86 | 461.99
0.36 | 147.65 | 398.62 | 473.22
0.37 | 148.97 | 409.2 | 484.41
0.38 | 150.45 | 419.64 | 495.4
0.39 | 151.76 | 429.72 | 505.95
0.4 | 153.16 | 439.65 | 516.59
0.41 | 154.45 | 449.45 | 526.93
0.42 | 155.34 | 459.09 | 537.22
0.43 | 156.39 | 468.38 | 547.16
0.44 | 157.49 | 477.26 | 556.96
0.45 | 158.31 | 486.14 | 566.46
0.46 | 159.35 | 494.76 | 575.7
0.47 | 160.03 | 503.03 | 584.9
0.48 | 160.87 | 510.94 | 593.4
0.49 | 161.7 | 518.56 | 602
0.5 | 162.34 | 526.02 | 610.6

## Tranconductance (mS-mm)
VGS (V) | VDS = 0.100 V | VDS = 0.500 V | VDS = 0.900 V
-0.75 | -0.001724 | -0.00516 | -0.0152
-0.74 | -0.00168 | -0.004905 | -0.01625
-0.73 | -0.0016755 | -0.005055 | -0.01579
-0.72 | -0.001591 | -0.005825 | -0.015155
-0.71 | -0.0016265 | -0.00496 | -0.014295
-0.7 | -0.001521 | -0.004725 | -0.01357
-0.69 | -0.001194 | -0.004895 | -0.015205
-0.68 | -0.001254 | -0.00439 | -0.014145
-0.67 | -0.001261 | -0.004425 | -0.012795
-0.66 | -0.001107 | -0.00457 | -0.01347
-0.65 | -0.0010995 | -0.00435 | -0.01184
-0.64 | -0.0010725 | -0.00395 | -0.01138
-0.63 | -0.0009415 | -0.004085 | -0.01231
-0.62 | -0.000959 | -0.00361 | -0.01096
-0.61 | -0.0008985 | -0.00343 | -0.01011
-0.6 | -0.000836 | -0.00374 | -0.011165
-0.59 | -0.0008715 | -0.003385 | -0.010505
-0.58 | -0.0007705 | -0.003025 | -0.009955
-0.57 | -0.0007795 | -0.003095 | -0.00977
-0.56 | -0.000824 | -0.00257 | -0.008955
-0.55 | -0.0006875 | -0.00269 | -0.00986
-0.54 | -0.0006125 | -0.002995 | -0.009205
-0.53 | -0.000617 | -0.00262 | -0.00789
-0.52 | -0.0005485 | -0.002245 | -0.00796
-0.51 | -0.0005025 | -0.001885 | -0.00744
-0.5 | -0.0004855 | -0.00196 | -0.0057
-0.49 | -0.0003515 | -0.001655 | -0.005015
-0.48 | -0.000201 | -0.00116 | -0.003825
-0.47 | -9.6e-05 | -0.000665 | -0.00247
-0.46 | 4.85e-05 | 4.5e-05 | -0.000145
-0.45 | 0.000286 | 0.000615 | 0.0039
-0.44 | 0.000644 | 0.00182 | 0.00731
-0.43 | 0.001018 | 0.003625 | 0.011625
-0.42 | 0.0015585 | 0.005765 | 0.020065
-0.41 | 0.0023145 | 0.00857 | 0.03074
-0.4 | 0.003377 | 0.0122 | 0.045015
-0.39 | 0.004775 | 0.01751 | 0.065835
-0.38 | 0.0067255 | 0.025085 | 0.09479
-0.37 | 0.0094175 | 0.03512 | 0.136795
-0.36 | 0.014804 | 0.04875 | 0.19001
-0.35 | 0.020343 | 0.06869 | 0.2645
-0.34 | 0.02622 | 0.09606 | 0.3685
-0.33 | 0.03598 | 0.13804 | 0.5136
-0.32 | 0.0495 | 0.18819 | 0.71885
-0.31 | 0.068005 | 0.254 | 1.00005
-0.3 | 0.09366 | 0.3533 | 1.3846
-0.29 | 0.12821 | 0.4827 | 1.88065
-0.28 | 0.194125 | 0.6666 | 2.589
-0.27 | 0.261715 | 0.9116 | 3.508
-0.26 | 0.3384 | 1.2315 | 4.7425
-0.25 | 0.46045 | 1.7294 | 6.362
-0.24 | 0.6295 | 2.34245 | 8.7365
-0.23 | 0.8541 | 3.0945 | 11.897
-0.22 | 1.1506 | 4.1895 | 15.818
-0.21 | 1.6509 | 5.5705 | 21.2365
-0.2 | 2.21035 | 7.4925 | 27.925
-0.19 | 2.9025 | 10.174 | 36.995
-0.18 | 3.927 | 13.5215 | 48.785
-0.17 | 5.202 | 17.8465 | 62.765
-0.16 | 6.992 | 23.53 | 80.365
-0.15 | 9.2755 | 30.725 | 102.59
-0.14 | 12.36 | 39.63 | 129.695
-0.13 | 16.402 | 51.35 | 159.425
-0.12 | 21.516 | 66.53 | 194.3
-0.11 | 28.025 | 84.375 | 234.9
-0.1 | 36.62 | 105.925 | 276.85
-0.09 | 47.415 | 133.185 | 324.35
-0.08 | 59.83 | 164.13 | 374.7
-0.07 | 75.41 | 197.5 | 421.6
-0.06 | 94.87 | 238.05 | 475.85
-0.05 | 115.215 | 283.25 | 530.8
-0.04 | 139.01 | 328.25 | 580.1
-0.03 | 169.55 | 379.15 | 635.2
-0.02 | 201.75 | 431.55 | 692.6
-0.01 | 234.9 | 485.2 | 743.85
0 | 269.3 | 540.2 | 785.5
0.01 | 304.25 | 590.05 | 823.5
0.02 | 340.95 | 643.1 | 869.5
0.03 | 373.65 | 688.85 | 910
0.04 | 404.5 | 735.4 | 948
0.05 | 432.6 | 786 | 980.5
0.06 | 461.3 | 823 | 1015
0.07 | 484.5 | 860 | 1052.5
0.08 | 497.95 | 898.5 | 1072
0.09 | 510.35 | 929 | 1093.5
0.1 | 507.9 | 953.5 | 1110.5
0.11 | 513.85 | 994 | 1139
0.12 | 523 | 1022.5 | 1161
0.13 | 515 | 1032.5 | 1166
0.14 | 503.5 | 1056 | 1178.5
0.15 | 495.5 | 1074.5 | 1195
0.16 | 483.5 | 1090 | 1205
0.17 | 467 | 1106.5 | 1208
0.18 | 448.5 | 1116.5 | 1219
0.19 | 422.5 | 1129 | 1218
0.2 | 404.5 | 1141 | 1229
0.21 | 393 | 1148.5 | 1239.5
0.22 | 371 | 1152 | 1230.5
0.23 | 351.5 | 1150.5 | 1232
0.24 | 336.5 | 1156 | 1225
0.25 | 307 | 1154 | 1223.5
0.26 | 293 | 1151.5 | 1220.5
0.27 | 277.5 | 1153 | 1211.5
0.28 | 257 | 1144 | 1204.5
0.29 | 249.5 | 1138.5 | 1201.5
0.3 | 230 | 1136.5 | 1196.5
0.31 | 218.5 | 1130 | 1177.5
0.32 | 195.5 | 1120 | 1174.5
0.33 | 181.5 | 1106.5 | 1154.5
0.34 | 187 | 1085.5 | 1139
0.35 | 177 | 1074.5 | 1135.5
0.36 | 152 | 1067 | 1121
0.37 | 140 | 1051 | 1109
0.38 | 139.5 | 1026 | 1077
0.39 | 135.5 | 1000.5 | 1059.5
0.4 | 134.5 | 986.5 | 1049
0.41 | 109 | 972 | 1031.5
0.42 | 97 | 946.5 | 1011.5
0.43 | 107.5 | 908.5 | 987
0.44 | 96 | 888 | 965
0.45 | 93 | 875 | 937
0.46 | 86 | 844.5 | 922
0.47 | 76 | 809 | 885
0.48 | 83.5 | 776.5 | 855
0.49 | 73.5 | 754 | 860
0.5 | 64 | 746 | 860