## IDS-VDS Characteristic (mA-mm)
VGS (V) | VDS = 0.100 V | VDS = 0.500 V | VDS = 0.900 V
-0.75 | 0.00037645 | 0.0016016 | 0.005465
-0.74 | 0.00035764 | 0.0015571 | 0.005301
-0.73 | 0.00034076 | 0.0014991 | 0.005123
-0.72 | 0.00032587 | 0.001436 | 0.0049507
-0.71 | 0.00031124 | 0.0013858 | 0.0047833
-0.7 | 0.00029776 | 0.0013315 | 0.0046356
-0.69 | 0.00028595 | 0.0012865 | 0.0044949
-0.68 | 0.00027156 | 0.0012261 | 0.0043496
-0.67 | 0.00025748 | 0.0011822 | 0.0042254
-0.66 | 0.00024654 | 0.0011413 | 0.0040683
-0.65 | 0.00023504 | 0.0011064 | 0.0039574
-0.64 | 0.00022483 | 0.0010551 | 0.0038129
-0.63 | 0.00021479 | 0.0010238 | 0.0037065
-0.62 | 0.00020297 | 0.0009728 | 0.0035865
-0.61 | 0.00019319 | 0.0009449 | 0.0034861
-0.6 | 0.00018471 | 0.0009044 | 0.0033856
-0.59 | 0.00017758 | 0.000883 | 0.0032674
-0.58 | 0.00016823 | 0.0008431 | 0.0031646
-0.57 | 0.00015985 | 0.0008096 | 0.0030545
-0.56 | 0.00015207 | 0.000786 | 0.002946
-0.55 | 0.00014414 | 0.0007538 | 0.0028532
-0.54 | 0.00013787 | 0.0007244 | 0.0027502
-0.53 | 0.00013147 | 0.0007024 | 0.002692
-0.52 | 0.00012687 | 0.0006742 | 0.0025961
-0.51 | 0.00012232 | 0.0006485 | 0.0025092
-0.5 | 0.00011778 | 0.0006275 | 0.0024446
-0.49 | 0.00011405 | 0.0006113 | 0.0023919
-0.48 | 0.00011041 | 0.0005967 | 0.0023452
-0.47 | 0.00010897 | 0.0005862 | 0.0023059
-0.46 | 0.0001077 | 0.0005791 | 0.0022848
-0.45 | 0.00010907 | 0.0005827 | 0.0022979
-0.44 | 0.00011338 | 0.0005948 | 0.002344
-0.43 | 0.00012075 | 0.0006181 | 0.0024181
-0.42 | 0.00013279 | 0.0006588 | 0.0025576
-0.41 | 0.00015005 | 0.000726 | 0.0027759
-0.4 | 0.0001764 | 0.0008215 | 0.0031244
-0.39 | 0.00021503 | 0.0009595 | 0.0036201
-0.38 | 0.00026834 | 0.0011582 | 0.0043359
-0.37 | 0.00034274 | 0.0014354 | 0.0053799
-0.36 | 0.00044706 | 0.001828 | 0.006909
-0.35 | 0.0006018 | 0.0023714 | 0.008977
-0.34 | 0.000807 | 0.0031331 | 0.011861
-0.33 | 0.0010869 | 0.0041714 | 0.015916
-0.32 | 0.0014686 | 0.0056256 | 0.021511
-0.31 | 0.0020071 | 0.007812 | 0.029257
-0.3 | 0.0027449 | 0.010627 | 0.040228
-0.29 | 0.003765 | 0.014483 | 0.055368
-0.28 | 0.0051389 | 0.019837 | 0.07593
-0.27 | 0.007467 | 0.027133 | 0.10416
-0.26 | 0.010161 | 0.037105 | 0.14219
-0.25 | 0.013927 | 0.050819 | 0.19513
-0.24 | 0.018903 | 0.07011 | 0.26493
-0.23 | 0.025858 | 0.09556 | 0.36015
-0.22 | 0.035142 | 0.12877 | 0.48933
-0.21 | 0.047836 | 0.17526 | 0.6626
-0.2 | 0.06716 | 0.23791 | 0.8938
-0.19 | 0.09089 | 0.32098 | 1.2008
-0.18 | 0.1231 | 0.43441 | 1.6071
-0.17 | 0.16641 | 0.5821 | 2.124
-0.16 | 0.22375 | 0.7723 | 2.8099
-0.15 | 0.30048 | 1.0345 | 3.679
-0.14 | 0.40361 | 1.3711 | 4.7821
-0.13 | 0.53971 | 1.8062 | 6.177
-0.12 | 0.7226 | 2.3797 | 7.882
-0.11 | 0.9599 | 3.088 | 9.963
-0.1 | 1.2681 | 4.0132 | 12.454
-0.09 | 1.6758 | 5.1832 | 15.405
-0.08 | 2.1883 | 6.62 | 18.761
-0.07 | 2.8381 | 8.354 | 22.711
-0.06 | 3.6674 | 10.48 | 27.157
-0.05 | 4.6844 | 13.037 | 32.105
-0.04 | 5.925 | 16.051 | 37.515
-0.03 | 7.441 | 19.525 | 43.62
-0.02 | 9.255 | 23.466 | 50.09
-0.01 | 11.393 | 28.076 | 57.05
0 | 13.887 | 33.123 | 64.8
0.01 | 16.729 | 38.729 | 72.77
0.02 | 19.879 | 44.766 | 81.07
0.03 | 23.461 | 51.402 | 90.02
0.04 | 27.323 | 58.4 | 99.22
0.05 | 31.511 | 65.92 | 108.81
0.06 | 35.933 | 73.98 | 118.71
0.07 | 40.661 | 82.46 | 129.09
0.08 | 45.57 | 91.24 | 139.44
0.09 | 50.587 | 100.16 | 150.25
0.1 | 55.728 | 109.66 | 161.28
0.11 | 60.77 | 119.43 | 172.48
0.12 | 66.04 | 129.45 | 184.1
0.13 | 71.15 | 139.67 | 195.51
0.14 | 76.26 | 150.03 | 207.25
0.15 | 81.27 | 160.67 | 219.06
0.16 | 86.25 | 171.57 | 231.18
0.17 | 90.98 | 182.59 | 243.23
0.18 | 95.49 | 193.44 | 255.2
0.19 | 99.85 | 204.74 | 267.5
0.2 | 104.06 | 216.13 | 279.76
0.21 | 108.12 | 227.53 | 292.04
0.22 | 111.94 | 238.97 | 304.21
0.23 | 115.54 | 250.36 | 316.61
0.24 | 118.85 | 261.94 | 328.78
0.25 | 122.22 | 273.53 | 341.09
0.26 | 125.07 | 285.02 | 353.46
0.27 | 127.92 | 296.57 | 365.28
0.28 | 130.7 | 307.89 | 377.5
0.29 | 133.29 | 319.38 | 389.47
0.3 | 135.71 | 330.82 | 401.44
0.31 | 137.87 | 342.06 | 413.41
0.32 | 139.88 | 353.16 | 425.03
0.33 | 141.91 | 364.31 | 436.69
0.34 | 143.98 | 375.22 | 448.29
0.35 | 145.58 | 386.07 | 459.63
0.36 | 147.09 | 396.8 | 470.74
0.37 | 148.59 | 407.31 | 481.95
0.38 | 149.99 | 417.65 | 492.83
0.39 | 151.6 | 427.83 | 503.51
0.4 | 152.66 | 437.8 | 514.16
0.41 | 153.8 | 447.58 | 524.37
0.42 | 155 | 457.12 | 534.66
0.43 | 156.11 | 466.43 | 544.7
0.44 | 157.15 | 475.49 | 554.44
0.45 | 158.05 | 484.3 | 564.02
0.46 | 158.83 | 492.8 | 573.2
0.47 | 159.76 | 501.07 | 582.2
0.48 | 160.79 | 508.98 | 591
0.49 | 161.46 | 516.72 | 599.6
0.5 | 162.04 | 524.13 | 608.2

## Tranconductance (mS-mm)
VGS (V) | VDS = 0.100 V | VDS = 0.500 V | VDS = 0.900 V
-0.75 | -0.001881 | -0.00445 | -0.0164
-0.74 | -0.0017845 | -0.005125 | -0.0171
-0.73 | -0.0015885 | -0.006055 | -0.017515
-0.72 | -0.001476 | -0.005665 | -0.016985
-0.71 | -0.0014055 | -0.005225 | -0.015755
-0.7 | -0.0012645 | -0.004965 | -0.01442
-0.69 | -0.00131 | -0.00527 | -0.0143
-0.68 | -0.0014235 | -0.005215 | -0.013475
-0.67 | -0.001251 | -0.00424 | -0.014065
-0.66 | -0.001122 | -0.00379 | -0.0134
-0.65 | -0.0010855 | -0.00431 | -0.01277
-0.64 | -0.0010125 | -0.00413 | -0.012545
-0.63 | -0.001093 | -0.004115 | -0.01132
-0.62 | -0.00108 | -0.003945 | -0.01102
-0.61 | -0.000913 | -0.00342 | -0.010045
-0.6 | -0.0007805 | -0.003095 | -0.010935
-0.59 | -0.000824 | -0.003065 | -0.01105
-0.58 | -0.0008865 | -0.00367 | -0.010645
-0.57 | -0.000808 | -0.002855 | -0.01093
-0.56 | -0.0007855 | -0.00279 | -0.010065
-0.55 | -0.00071 | -0.00308 | -0.00979
-0.54 | -0.0006335 | -0.00257 | -0.00806
-0.53 | -0.00055 | -0.00251 | -0.007705
-0.52 | -0.0004575 | -0.002695 | -0.00914
-0.51 | -0.0004545 | -0.002335 | -0.007575
-0.5 | -0.0004135 | -0.00186 | -0.005865
-0.49 | -0.0003685 | -0.00154 | -0.00497
-0.48 | -0.000254 | -0.001255 | -0.0043
-0.47 | -0.0001355 | -0.00088 | -0.00302
-0.46 | 5e-06 | -0.000175 | -0.0004
-0.45 | 0.000284 | 0.000785 | 0.00296
-0.44 | 0.000584 | 0.00177 | 0.00601
-0.43 | 0.0009705 | 0.0032 | 0.01068
-0.42 | 0.001465 | 0.005395 | 0.01789
-0.41 | 0.0021805 | 0.008135 | 0.02834
-0.4 | 0.003249 | 0.011675 | 0.04221
-0.39 | 0.004597 | 0.016835 | 0.060575
-0.38 | 0.0063855 | 0.023795 | 0.08799
-0.37 | 0.008936 | 0.03349 | 0.128655
-0.36 | 0.012953 | 0.0468 | 0.179855
-0.35 | 0.017997 | 0.065255 | 0.2476
-0.34 | 0.024255 | 0.09 | 0.34695
-0.33 | 0.03308 | 0.124625 | 0.4825
-0.32 | 0.04601 | 0.18203 | 0.66705
-0.31 | 0.063815 | 0.25007 | 0.93585
-0.3 | 0.087895 | 0.33355 | 1.30555
-0.29 | 0.1197 | 0.4605 | 1.7851
-0.28 | 0.1851 | 0.6325 | 2.4396
-0.27 | 0.251105 | 0.8634 | 3.313
-0.26 | 0.323 | 1.1843 | 4.5485
-0.25 | 0.4371 | 1.65025 | 6.137
-0.24 | 0.59655 | 2.23705 | 8.251
-0.23 | 0.81195 | 2.933 | 11.22
-0.22 | 1.0989 | 3.985 | 15.1225
-0.21 | 1.6009 | 5.457 | 20.2235
-0.2 | 2.1527 | 7.286 | 26.91
-0.19 | 2.797 | 9.825 | 35.665
-0.18 | 3.776 | 13.056 | 46.16
-0.17 | 5.0325 | 16.8945 | 60.14
-0.16 | 6.7035 | 22.62 | 77.75
-0.15 | 8.993 | 29.94 | 98.61
-0.14 | 11.9615 | 38.585 | 124.9
-0.13 | 15.9495 | 50.43 | 154.995
-0.12 | 21.0095 | 64.09 | 189.3
-0.11 | 27.275 | 81.675 | 228.6
-0.1 | 35.795 | 104.76 | 272.1
-0.09 | 46.01 | 130.34 | 315.35
-0.08 | 58.115 | 158.54 | 365.3
-0.07 | 73.955 | 193 | 419.8
-0.06 | 92.315 | 234.15 | 469.7
-0.05 | 112.88 | 278.55 | 517.9
-0.04 | 137.83 | 324.4 | 575.75
-0.03 | 166.5 | 370.75 | 628.75
-0.02 | 197.6 | 427.55 | 671.5
-0.01 | 231.6 | 482.85 | 735.5
0 | 266.8 | 532.65 | 786
0.01 | 299.6 | 582.15 | 813.5
0.02 | 336.6 | 633.65 | 862.5
0.03 | 372.2 | 681.7 | 907.5
0.04 | 402.5 | 725.9 | 939.5
0.05 | 430.5 | 779 | 974.5
0.06 | 457.5 | 827 | 1014
0.07 | 481.85 | 863 | 1036.5
0.08 | 496.3 | 885 | 1058
0.09 | 507.9 | 921 | 1092
0.1 | 509.15 | 963.5 | 1111.5
0.11 | 515.6 | 989.5 | 1141
0.12 | 519 | 1012 | 1151.5
0.13 | 511 | 1029 | 1157.5
0.14 | 506 | 1050 | 1177.5
0.15 | 499.5 | 1077 | 1196.5
0.16 | 485.5 | 1096 | 1208.5
0.17 | 462 | 1093.5 | 1201
0.18 | 443.5 | 1107.5 | 1213.5
0.19 | 428.5 | 1134.5 | 1228
0.2 | 413.5 | 1139.5 | 1227
0.21 | 394 | 1142 | 1222.5
0.22 | 371 | 1141.5 | 1228.5
0.23 | 345.5 | 1148.5 | 1228.5
0.24 | 334 | 1158.5 | 1224
0.25 | 311 | 1154 | 1234
0.26 | 285 | 1152 | 1209.5
0.27 | 281.5 | 1143.5 | 1202
0.28 | 268.5 | 1140.5 | 1209.5
0.29 | 250.5 | 1146.5 | 1197
0.3 | 229 | 1134 | 1197
0.31 | 208.5 | 1117 | 1179.5
0.32 | 202 | 1112.5 | 1164
0.33 | 205 | 1103 | 1163
0.34 | 183.5 | 1088 | 1147
0.35 | 155.5 | 1079 | 1122.5
0.36 | 150.5 | 1062 | 1116
0.37 | 145 | 1042.5 | 1104.5
0.38 | 150.5 | 1026 | 1078
0.39 | 133.5 | 1007.5 | 1066.5
0.4 | 110 | 987.5 | 1043
0.41 | 117 | 966 | 1025
0.42 | 115.5 | 942.5 | 1016.5
0.43 | 107.5 | 918.5 | 989
0.44 | 97 | 893.5 | 966
0.45 | 84 | 865.5 | 938
0.46 | 85.5 | 838.5 | 909
0.47 | 98 | 809 | 890
0.48 | 85 | 782.5 | 870
0.49 | 62.5 | 757.5 | 860
0.5 | 58 | 741 | 860