## IDS-VDS Characteristic (mA-mm)
VGS (V) | VDS = 0.100 V | VDS = 0.500 V | VDS = 0.900 V
-0.75 | 0.00039109 | 0.0016437 | 0.005444
-0.74 | 0.00037194 | 0.0015801 | 0.00527
-0.73 | 0.00035483 | 0.0015211 | 0.005111
-0.72 | 0.00033873 | 0.0014649 | 0.0049609
-0.71 | 0.00032285 | 0.0014181 | 0.0048308
-0.7 | 0.00030798 | 0.0013543 | 0.0046917
-0.69 | 0.00029461 | 0.0013058 | 0.0045286
-0.68 | 0.00028147 | 0.0012588 | 0.0043977
-0.67 | 0.00026929 | 0.0012123 | 0.0042364
-0.66 | 0.00025898 | 0.0011727 | 0.0041128
-0.65 | 0.00024411 | 0.0011338 | 0.0039678
-0.64 | 0.00023222 | 0.0010946 | 0.0038434
-0.63 | 0.00022416 | 0.0010546 | 0.0037384
-0.62 | 0.00021351 | 0.00102 | 0.0036054
-0.61 | 0.00020431 | 0.0009785 | 0.0034848
-0.6 | 0.0001931 | 0.0009434 | 0.0033737
-0.59 | 0.00018439 | 0.0009064 | 0.0032751
-0.58 | 0.00017554 | 0.0008738 | 0.003172
-0.57 | 0.00016798 | 0.0008426 | 0.0030503
-0.56 | 0.00015949 | 0.0008075 | 0.0029632
-0.55 | 0.00015157 | 0.0007811 | 0.0028827
-0.54 | 0.00014535 | 0.0007574 | 0.0027816
-0.53 | 0.00013904 | 0.0007302 | 0.0027038
-0.52 | 0.00013433 | 0.0007031 | 0.0026301
-0.51 | 0.00012769 | 0.0006784 | 0.0025506
-0.5 | 0.00012406 | 0.0006578 | 0.0024809
-0.49 | 0.00012012 | 0.000646 | 0.0024353
-0.48 | 0.00011629 | 0.0006266 | 0.0023854
-0.47 | 0.00011354 | 0.0006182 | 0.0023562
-0.46 | 0.00011344 | 0.0006138 | 0.0023506
-0.45 | 0.00011554 | 0.0006173 | 0.0023592
-0.44 | 0.00011941 | 0.0006326 | 0.0024022
-0.43 | 0.00012878 | 0.000657 | 0.0025036
-0.42 | 0.00014145 | 0.000708 | 0.0026834
-0.41 | 0.00016102 | 0.0007783 | 0.002945
-0.4 | 0.00019001 | 0.000884 | 0.003325
-0.39 | 0.00023156 | 0.001036 | 0.0038902
-0.38 | 0.00029032 | 0.001252 | 0.0047179
-0.37 | 0.00037241 | 0.0015661 | 0.005901
-0.36 | 0.00048671 | 0.0019921 | 0.007531
-0.35 | 0.0006798 | 0.0025919 | 0.009836
-0.34 | 0.0009107 | 0.0034304 | 0.013032
-0.33 | 0.0012212 | 0.0045736 | 0.017543
-0.32 | 0.0016601 | 0.006366 | 0.023878
-0.31 | 0.002255 | 0.008601 | 0.032697
-0.3 | 0.0030753 | 0.011697 | 0.04453
-0.29 | 0.0041893 | 0.0159 | 0.06176
-0.28 | 0.005776 | 0.021836 | 0.08464
-0.27 | 0.007908 | 0.02986 | 0.11498
-0.26 | 0.010794 | 0.040879 | 0.15742
-0.25 | 0.014734 | 0.055614 | 0.21513
-0.24 | 0.020036 | 0.07681 | 0.29293
-0.23 | 0.027368 | 0.1045 | 0.3977
-0.22 | 0.037202 | 0.14148 | 0.5389
-0.21 | 0.050464 | 0.19124 | 0.7285
-0.2 | 0.0715 | 0.25888 | 0.9788
-0.19 | 0.09657 | 0.34868 | 1.3128
-0.18 | 0.13101 | 0.46929 | 1.7513
-0.17 | 0.17588 | 0.6308 | 2.3243
-0.16 | 0.23726 | 0.8432 | 3.0377
-0.15 | 0.31875 | 1.1168 | 3.9832
-0.14 | 0.42663 | 1.4809 | 5.1712
-0.13 | 0.5712 | 1.9449 | 6.676
-0.12 | 0.7603 | 2.5515 | 8.466
-0.11 | 1.008 | 3.3224 | 10.636
-0.1 | 1.3321 | 4.2922 | 13.233
-0.09 | 1.7501 | 5.5337 | 16.314
-0.08 | 2.2904 | 7.042 | 19.909
-0.07 | 2.9702 | 8.907 | 23.896
-0.06 | 3.8164 | 11.15 | 28.469
-0.05 | 4.8941 | 13.766 | 33.606
-0.04 | 6.176 | 16.942 | 39.135
-0.03 | 7.748 | 20.512 | 45.282
-0.02 | 9.616 | 24.637 | 51.993
-0.01 | 11.819 | 29.312 | 59.16
0 | 14.362 | 34.509 | 66.87
0.01 | 17.28 | 40.204 | 75.02
0.02 | 20.494 | 46.362 | 83.5
0.03 | 24.143 | 53.171 | 92.55
0.04 | 28.064 | 60.33 | 101.88
0.05 | 32.287 | 68.04 | 111.56
0.06 | 36.792 | 75.96 | 121.56
0.07 | 41.545 | 84.67 | 132.04
0.08 | 46.457 | 93.48 | 142.44
0.09 | 51.513 | 102.68 | 153.4
0.1 | 56.689 | 112.1 | 164.48
0.11 | 61.75 | 121.88 | 175.71
0.12 | 67.1 | 132.08 | 187.42
0.13 | 72.29 | 142.36 | 198.95
0.14 | 77.37 | 152.9 | 210.78
0.15 | 82.36 | 163.34 | 222.66
0.16 | 87.28 | 174.47 | 234.82
0.17 | 92.02 | 185.53 | 246.77
0.18 | 96.57 | 196.49 | 258.92
0.19 | 100.98 | 207.89 | 271.25
0.2 | 105.14 | 219.15 | 283.49
0.21 | 109.19 | 230.76 | 295.89
0.22 | 112.89 | 242.21 | 308.02
0.23 | 116.5 | 253.74 | 320.48
0.24 | 119.95 | 265.13 | 332.74
0.25 | 123.31 | 276.89 | 345.18
0.26 | 126.26 | 288.43 | 357.48
0.27 | 129.06 | 299.86 | 369.45
0.28 | 131.68 | 311.42 | 381.69
0.29 | 134.25 | 322.76 | 393.69
0.3 | 136.87 | 334.32 | 405.79
0.31 | 139 | 345.65 | 417.61
0.32 | 140.98 | 356.81 | 429.39
0.33 | 142.98 | 368.03 | 441.08
0.34 | 144.73 | 378.89 | 452.66
0.35 | 146.75 | 389.87 | 464.01
0.36 | 148.25 | 400.51 | 475.09
0.37 | 149.65 | 411.19 | 486.4
0.38 | 151.04 | 421.46 | 497.29
0.39 | 152.52 | 431.62 | 508.06
0.4 | 153.84 | 441.6 | 518.64
0.41 | 154.96 | 451.36 | 528.86
0.42 | 155.96 | 460.98 | 539.2
0.43 | 157.16 | 470.19 | 549.17
0.44 | 158.39 | 479.36 | 558.97
0.45 | 159.23 | 488.1 | 568.47
0.46 | 160 | 496.73 | 578
0.47 | 160.82 | 504.99 | 586.9
0.48 | 161.56 | 512.89 | 595.8
0.49 | 162.6 | 520.66 | 604.3
0.5 | 163.13 | 527.98 | 612.6

## Tranconductance (mS-mm)
VGS (V) | VDS = 0.100 V | VDS = 0.500 V | VDS = 0.900 V
-0.75 | -0.001915 | -0.00636 | -0.0174
-0.74 | -0.001813 | -0.00613 | -0.01665
-0.73 | -0.0016605 | -0.00576 | -0.015455
-0.72 | -0.001599 | -0.00515 | -0.01401
-0.71 | -0.0015375 | -0.00553 | -0.01346
-0.7 | -0.001412 | -0.005615 | -0.01511
-0.69 | -0.0013255 | -0.004775 | -0.0147
-0.68 | -0.001266 | -0.004675 | -0.01461
-0.67 | -0.0011245 | -0.004305 | -0.014245
-0.66 | -0.001259 | -0.003925 | -0.01343
-0.65 | -0.001338 | -0.003905 | -0.01347
-0.64 | -0.0009975 | -0.00396 | -0.01147
-0.63 | -0.0009355 | -0.00373 | -0.0119
-0.62 | -0.0009925 | -0.003805 | -0.01268
-0.61 | -0.0010205 | -0.00383 | -0.011585
-0.6 | -0.000996 | -0.003605 | -0.010485
-0.59 | -0.000878 | -0.00348 | -0.010085
-0.58 | -0.0008205 | -0.00319 | -0.01124
-0.57 | -0.0008025 | -0.003315 | -0.01044
-0.56 | -0.0008205 | -0.003075 | -0.00838
-0.55 | -0.000707 | -0.002505 | -0.00908
-0.54 | -0.0006265 | -0.002545 | -0.008945
-0.53 | -0.000551 | -0.002715 | -0.007575
-0.52 | -0.0005675 | -0.00259 | -0.00766
-0.51 | -0.0005135 | -0.002265 | -0.00746
-0.5 | -0.0003785 | -0.00162 | -0.005765
-0.49 | -0.0003885 | -0.00156 | -0.004775
-0.48 | -0.000329 | -0.00139 | -0.003955
-0.47 | -0.0001425 | -0.00064 | -0.00174
-0.46 | 0.0001 | -4.5e-05 | 0.00015
-0.45 | 0.0002985 | 0.00094 | 0.00258
-0.44 | 0.000662 | 0.001985 | 0.00722
-0.43 | 0.001102 | 0.00377 | 0.01406
-0.42 | 0.001612 | 0.006065 | 0.02207
-0.41 | 0.002428 | 0.0088 | 0.03208
-0.4 | 0.003527 | 0.012885 | 0.04726
-0.39 | 0.0050155 | 0.0184 | 0.069645
-0.38 | 0.0070425 | 0.026505 | 0.10054
-0.37 | 0.0098195 | 0.037005 | 0.140655
-0.36 | 0.0153695 | 0.05129 | 0.19675
-0.35 | 0.0211995 | 0.071915 | 0.27505
-0.34 | 0.02707 | 0.099085 | 0.38535
-0.33 | 0.03747 | 0.14678 | 0.5423
-0.32 | 0.05169 | 0.20137 | 0.7577
-0.31 | 0.07076 | 0.26655 | 1.0326
-0.3 | 0.096715 | 0.36495 | 1.45315
-0.29 | 0.135035 | 0.50695 | 2.0055
-0.28 | 0.185935 | 0.698 | 2.661
-0.27 | 0.2509 | 0.95215 | 3.639
-0.26 | 0.3413 | 1.2877 | 5.0075
-0.25 | 0.4621 | 1.79655 | 6.7755
-0.24 | 0.6317 | 2.4443 | 9.1285
-0.23 | 0.8583 | 3.2335 | 12.2985
-0.22 | 1.1548 | 4.337 | 16.54
-0.21 | 1.7149 | 5.87 | 21.995
-0.2 | 2.3053 | 7.872 | 29.215
-0.19 | 2.9755 | 10.5205 | 38.625
-0.18 | 3.9655 | 14.106 | 50.575
-0.17 | 5.3125 | 18.6955 | 64.32
-0.16 | 7.1435 | 24.3 | 82.945
-0.15 | 9.4685 | 31.885 | 106.675
-0.14 | 12.6225 | 41.405 | 134.64
-0.13 | 16.6835 | 53.53 | 164.74
-0.12 | 21.84 | 68.875 | 198
-0.11 | 28.59 | 87.035 | 238.35
-0.1 | 37.105 | 110.565 | 283.9
-0.09 | 47.915 | 137.49 | 333.8
-0.08 | 61.005 | 168.665 | 379.1
-0.07 | 76.3 | 205.4 | 428
-0.06 | 96.195 | 242.95 | 485.5
-0.05 | 117.98 | 289.6 | 533.3
-0.04 | 142.695 | 337.3 | 583.8
-0.03 | 172 | 384.75 | 642.9
-0.02 | 203.55 | 440 | 693.9
-0.01 | 237.3 | 493.6 | 743.85
0 | 273.05 | 544.6 | 793
0.01 | 306.6 | 592.65 | 831.5
0.02 | 343.15 | 648.35 | 876.5
0.03 | 378.5 | 698.4 | 919
0.04 | 407.2 | 743.45 | 950.5
0.05 | 436.4 | 781.5 | 984
0.06 | 462.9 | 831.5 | 1024
0.07 | 483.25 | 876 | 1044
0.08 | 498.4 | 900.5 | 1068
0.09 | 511.6 | 931 | 1102
0.1 | 511.85 | 960 | 1115.5
0.11 | 520.55 | 999 | 1147
0.12 | 527 | 1024 | 1162
0.13 | 513.5 | 1041 | 1168
0.14 | 503.5 | 1049 | 1185.5
0.15 | 495.5 | 1078.5 | 1202
0.16 | 483 | 1109.5 | 1205.5
0.17 | 464.5 | 1101 | 1205
0.18 | 448 | 1118 | 1224
0.19 | 428.5 | 1133 | 1228.5
0.2 | 410.5 | 1143.5 | 1232
0.21 | 387.5 | 1153 | 1226.5
0.22 | 365.5 | 1149 | 1229.5
0.23 | 353 | 1146 | 1236
0.24 | 340.5 | 1157.5 | 1235
0.25 | 315.5 | 1165 | 1237
0.26 | 287.5 | 1148.5 | 1213.5
0.27 | 271 | 1149.5 | 1210.5
0.28 | 259.5 | 1145 | 1212
0.29 | 259.5 | 1145 | 1205
0.3 | 237.5 | 1144.5 | 1196
0.31 | 205.5 | 1124.5 | 1180
0.32 | 199 | 1119 | 1173.5
0.33 | 187.5 | 1104 | 1163.5
0.34 | 188.5 | 1092 | 1146.5
0.35 | 176 | 1081 | 1121.5
0.36 | 145 | 1066 | 1119.5
0.37 | 139.5 | 1047.5 | 1110
0.38 | 143.5 | 1021.5 | 1083
0.39 | 140 | 1007 | 1067.5
0.4 | 122 | 987 | 1040
0.41 | 106 | 969 | 1028
0.42 | 110 | 941.5 | 1015.5
0.43 | 121.5 | 919 | 988.5
0.44 | 103.5 | 895.5 | 965
0.45 | 80.5 | 868.5 | 951.5
0.46 | 79.5 | 844.5 | 921.5
0.47 | 78 | 808 | 890
0.48 | 89 | 783.5 | 870
0.49 | 78.5 | 754.5 | 840
0.5 | 53 | 732 | 830