## IDS-VDS Characteristic (mA-mm)
VGS (V) | VDS = 0.100 V | VDS = 0.500 V | VDS = 0.900 V
-0.75 | 0.0003829 | 0.0016797 | 0.005834
-0.74 | 0.00036541 | 0.0016105 | 0.005648
-0.73 | 0.00035001 | 0.0015656 | 0.005466
-0.72 | 0.0003328 | 0.0015062 | 0.005269
-0.71 | 0.0003185 | 0.0014522 | 0.005127
-0.7 | 0.0003037 | 0.0013926 | 0.0049227
-0.69 | 0.00029046 | 0.0013341 | 0.0047836
-0.68 | 0.00027598 | 0.0012849 | 0.0046212
-0.67 | 0.00026258 | 0.0012489 | 0.0044753
-0.66 | 0.00025063 | 0.0011952 | 0.0043263
-0.65 | 0.00023961 | 0.0011535 | 0.0041914
-0.64 | 0.00022827 | 0.0010981 | 0.0040557
-0.63 | 0.00021637 | 0.0010562 | 0.0039241
-0.62 | 0.00020612 | 0.0010213 | 0.0037935
-0.61 | 0.00019626 | 0.0009794 | 0.0036728
-0.6 | 0.00018768 | 0.000949 | 0.0035427
-0.59 | 0.0001781 | 0.000906 | 0.0034324
-0.58 | 0.00017009 | 0.0008745 | 0.0033414
-0.57 | 0.00016179 | 0.0008457 | 0.003228
-0.56 | 0.00015434 | 0.0008047 | 0.0031173
-0.55 | 0.00014606 | 0.0007806 | 0.0030215
-0.54 | 0.00013945 | 0.0007442 | 0.002919
-0.53 | 0.00013513 | 0.0007221 | 0.0028117
-0.52 | 0.00012858 | 0.0007003 | 0.0027196
-0.51 | 0.00012311 | 0.0006712 | 0.0026415
-0.5 | 0.00011711 | 0.0006543 | 0.0025664
-0.49 | 0.00011416 | 0.0006323 | 0.0024819
-0.48 | 0.00011144 | 0.0006183 | 0.0024519
-0.47 | 0.00010885 | 0.0006072 | 0.0024052
-0.46 | 0.00010822 | 0.0005988 | 0.0023812
-0.45 | 0.00010933 | 0.0005985 | 0.0023692
-0.44 | 0.000112 | 0.0006054 | 0.0024083
-0.43 | 0.00011902 | 0.0006253 | 0.0024691
-0.42 | 0.00012954 | 0.0006627 | 0.0025935
-0.41 | 0.00014624 | 0.0007192 | 0.0028012
-0.4 | 0.00017033 | 0.000804 | 0.003099
-0.39 | 0.00020651 | 0.0009358 | 0.0035685
-0.38 | 0.00025674 | 0.0011165 | 0.0042505
-0.37 | 0.00032704 | 0.00138 | 0.0051905
-0.36 | 0.00042511 | 0.0017385 | 0.006683
-0.35 | 0.00056298 | 0.0022524 | 0.008615
-0.34 | 0.0008021 | 0.0029645 | 0.011384
-0.33 | 0.0010783 | 0.0039496 | 0.015223
-0.32 | 0.0014616 | 0.0053281 | 0.020584
-0.31 | 0.0019825 | 0.00741 | 0.028104
-0.3 | 0.0027089 | 0.010073 | 0.038373
-0.29 | 0.0037038 | 0.013737 | 0.052893
-0.28 | 0.0050579 | 0.018804 | 0.07309
-0.27 | 0.007243 | 0.025778 | 0.09983
-0.26 | 0.009894 | 0.03526 | 0.13685
-0.25 | 0.013488 | 0.047997 | 0.18729
-0.24 | 0.018376 | 0.06683 | 0.25595
-0.23 | 0.025157 | 0.09106 | 0.35027
-0.22 | 0.034259 | 0.1241 | 0.4734
-0.21 | 0.046644 | 0.16741 | 0.6435
-0.2 | 0.06497 | 0.22698 | 0.8713
-0.19 | 0.08809 | 0.30753 | 1.1721
-0.18 | 0.11959 | 0.41629 | 1.5703
-0.17 | 0.16169 | 0.55692 | 2.0793
-0.16 | 0.21724 | 0.7482 | 2.7419
-0.15 | 0.29276 | 0.9955 | 3.6051
-0.14 | 0.39318 | 1.321 | 4.7096
-0.13 | 0.52599 | 1.7513 | 6.1
-0.12 | 0.7037 | 2.301 | 7.731
-0.11 | 0.9361 | 3.0009 | 9.812
-0.1 | 1.2394 | 3.9094 | 12.245
-0.09 | 1.6345 | 5.0313 | 15.17
-0.08 | 2.1464 | 6.454 | 18.553
-0.07 | 2.7907 | 8.172 | 22.359
-0.06 | 3.5984 | 10.28 | 26.815
-0.05 | 4.6334 | 12.74 | 31.722
-0.04 | 5.822 | 15.725 | 37.133
-0.03 | 7.325 | 19.162 | 43.022
-0.02 | 9.127 | 23.113 | 49.565
-0.01 | 11.246 | 27.661 | 56.566
0 | 13.709 | 32.647 | 64.19
0.01 | 16.54 | 38.229 | 72.13
0.02 | 19.684 | 44.284 | 80.45
0.03 | 23.226 | 50.924 | 89.31
0.04 | 27.086 | 57.88 | 98.47
0.05 | 31.233 | 65.3 | 108.01
0.06 | 35.684 | 73.27 | 117.92
0.07 | 40.387 | 81.78 | 128.26
0.08 | 45.242 | 90.48 | 138.6
0.09 | 50.255 | 99.57 | 149.41
0.1 | 55.409 | 109.11 | 160.44
0.11 | 60.49 | 118.59 | 171.68
0.12 | 65.74 | 128.78 | 183.24
0.13 | 70.92 | 139.03 | 194.71
0.14 | 75.98 | 149.41 | 206.49
0.15 | 81.09 | 160.07 | 218.31
0.16 | 86.07 | 170.94 | 230.41
0.17 | 90.81 | 181.86 | 242.37
0.18 | 95.39 | 193.04 | 254.55
0.19 | 99.75 | 204.26 | 266.77
0.2 | 103.92 | 215.38 | 279
0.21 | 108.17 | 227.06 | 291.44
0.22 | 111.96 | 238.53 | 303.65
0.23 | 115.59 | 249.97 | 315.91
0.24 | 119.02 | 261.6 | 328.26
0.25 | 122.19 | 273.15 | 340.69
0.26 | 125.35 | 284.71 | 352.96
0.27 | 128.28 | 296.3 | 364.96
0.28 | 130.97 | 307.74 | 377.29
0.29 | 133.57 | 319.16 | 389.35
0.3 | 136.09 | 330.64 | 401.36
0.31 | 138.2 | 342.01 | 413.35
0.32 | 140.32 | 353.32 | 425.13
0.33 | 142.37 | 364.39 | 436.83
0.34 | 144.22 | 375.32 | 448.42
0.35 | 146.16 | 386.23 | 459.88
0.36 | 147.61 | 397.02 | 471
0.37 | 149.21 | 407.68 | 482.28
0.38 | 150.78 | 418.18 | 493.25
0.39 | 152.04 | 428.24 | 504.03
0.4 | 153.44 | 438.27 | 514.73
0.41 | 154.51 | 448.15 | 525.04
0.42 | 155.69 | 457.82 | 535.44
0.43 | 156.83 | 467.21 | 545.47
0.44 | 157.99 | 476.27 | 555.28
0.45 | 158.76 | 485.17 | 564.86
0.46 | 159.69 | 493.85 | 574.1
0.47 | 160.64 | 502.17 | 583.2
0.48 | 161.44 | 510.21 | 592.2
0.49 | 162.51 | 517.92 | 601
0.5 | 162.89 | 525.47 | 609.2

## Tranconductance (mS-mm)
VGS (V) | VDS = 0.100 V | VDS = 0.500 V | VDS = 0.900 V
-0.75 | -0.001749 | -0.00692 | -0.0186
-0.74 | -0.0016445 | -0.005705 | -0.0184
-0.73 | -0.0016305 | -0.005215 | -0.01895
-0.72 | -0.0015755 | -0.00567 | -0.01695
-0.71 | -0.001455 | -0.00568 | -0.017315
-0.7 | -0.001402 | -0.005905 | -0.01717
-0.69 | -0.001386 | -0.005385 | -0.015075
-0.68 | -0.001394 | -0.00426 | -0.015415
-0.67 | -0.0012675 | -0.004485 | -0.014745
-0.66 | -0.0011485 | -0.00477 | -0.014195
-0.65 | -0.001118 | -0.004855 | -0.01353
-0.64 | -0.001162 | -0.004865 | -0.013365
-0.63 | -0.0011075 | -0.00384 | -0.01311
-0.62 | -0.0010055 | -0.00384 | -0.012565
-0.61 | -0.000922 | -0.003615 | -0.01254
-0.6 | -0.000908 | -0.00367 | -0.01202
-0.59 | -0.0008795 | -0.003725 | -0.010065
-0.58 | -0.0008155 | -0.003015 | -0.01022
-0.57 | -0.0007875 | -0.00349 | -0.011205
-0.56 | -0.0007865 | -0.003255 | -0.010325
-0.55 | -0.0007445 | -0.003025 | -0.009915
-0.54 | -0.0005465 | -0.002925 | -0.01049
-0.53 | -0.0005435 | -0.002195 | -0.00997
-0.52 | -0.000601 | -0.002545 | -0.00851
-0.51 | -0.0005735 | -0.0023 | -0.00766
-0.5 | -0.0004475 | -0.001945 | -0.00798
-0.49 | -0.0002835 | -0.0018 | -0.005725
-0.48 | -0.0002655 | -0.001255 | -0.003835
-0.47 | -0.000161 | -0.000975 | -0.003535
-0.46 | 2.4e-05 | -0.000435 | -0.0018
-0.45 | 0.000189 | 0.00033 | 0.001355
-0.44 | 0.0004845 | 0.00134 | 0.004995
-0.43 | 0.000877 | 0.002865 | 0.00926
-0.42 | 0.001361 | 0.004695 | 0.016605
-0.41 | 0.0020395 | 0.007065 | 0.025275
-0.4 | 0.0030135 | 0.01083 | 0.038365
-0.39 | 0.0043205 | 0.015625 | 0.057575
-0.38 | 0.0060265 | 0.02221 | 0.0811
-0.37 | 0.0084185 | 0.0311 | 0.121625
-0.36 | 0.011797 | 0.04362 | 0.171225
-0.35 | 0.0188495 | 0.0613 | 0.23505
-0.34 | 0.025766 | 0.08486 | 0.3304
-0.33 | 0.032975 | 0.11818 | 0.46
-0.32 | 0.04521 | 0.17302 | 0.64405
-0.31 | 0.062365 | 0.237245 | 0.88945
-0.3 | 0.086065 | 0.31635 | 1.23945
-0.29 | 0.11745 | 0.43655 | 1.73585
-0.28 | 0.17696 | 0.60205 | 2.34685
-0.27 | 0.241805 | 0.8228 | 3.188
-0.26 | 0.31225 | 1.11095 | 4.373
-0.25 | 0.4241 | 1.5785 | 5.955
-0.24 | 0.58345 | 2.15315 | 8.149
-0.23 | 0.79415 | 2.8635 | 10.8725
-0.22 | 1.07435 | 3.8175 | 14.6615
-0.21 | 1.53555 | 5.144 | 19.895
-0.2 | 2.0723 | 7.006 | 26.43
-0.19 | 2.731 | 9.4655 | 34.95
-0.18 | 3.68 | 12.4695 | 45.36
-0.17 | 4.8825 | 16.5955 | 58.58
-0.16 | 6.5535 | 21.929 | 76.29
-0.15 | 8.797 | 28.64 | 98.385
-0.14 | 11.6615 | 37.79 | 124.745
-0.13 | 15.526 | 49 | 151.07
-0.12 | 20.5055 | 62.48 | 185.6
-0.11 | 26.785 | 80.42 | 225.7
-0.1 | 34.92 | 101.52 | 267.9
-0.09 | 45.35 | 127.23 | 315.4
-0.08 | 57.81 | 157.035 | 359.45
-0.07 | 72.6 | 191.3 | 413.1
-0.06 | 92.135 | 228.4 | 468.15
-0.05 | 111.18 | 272.25 | 515.9
-0.04 | 134.58 | 321.1 | 565
-0.03 | 165.25 | 369.4 | 621.6
-0.02 | 196.05 | 424.95 | 677.2
-0.01 | 229.1 | 476.7 | 731.25
0 | 264.7 | 528.4 | 778.2
0.01 | 298.75 | 581.85 | 813
0.02 | 334.3 | 634.75 | 859
0.03 | 370.1 | 679.8 | 901
0.04 | 400.35 | 718.8 | 935
0.05 | 429.9 | 769.5 | 972.5
0.06 | 457.7 | 824 | 1012.5
0.07 | 477.9 | 860.5 | 1034
0.08 | 493.4 | 889.5 | 1057.5
0.09 | 508.35 | 931.5 | 1092
0.1 | 511.75 | 951 | 1113.5
0.11 | 516.55 | 983.5 | 1140
0.12 | 521.5 | 1022 | 1151.5
0.13 | 512 | 1031.5 | 1162.5
0.14 | 508.5 | 1052 | 1180
0.15 | 504.5 | 1076.5 | 1196
0.16 | 486 | 1089.5 | 1203
0.17 | 466 | 1105 | 1207
0.18 | 447 | 1120 | 1220
0.19 | 426.5 | 1117 | 1222.5
0.2 | 421 | 1140 | 1233.5
0.21 | 402 | 1157.5 | 1232.5
0.22 | 371 | 1145.5 | 1223.5
0.23 | 353 | 1153.5 | 1230.5
0.24 | 330 | 1159 | 1239
0.25 | 316.5 | 1155.5 | 1235
0.26 | 304.5 | 1157.5 | 1213.5
0.27 | 281 | 1151.5 | 1216.5
0.28 | 264.5 | 1143 | 1219.5
0.29 | 256 | 1145 | 1203.5
0.3 | 231.5 | 1142.5 | 1200
0.31 | 211.5 | 1134 | 1188.5
0.32 | 208.5 | 1119 | 1174
0.33 | 195 | 1100 | 1164.5
0.34 | 189.5 | 1092 | 1152.5
0.35 | 169.5 | 1085 | 1129
0.36 | 152.5 | 1072.5 | 1120
0.37 | 158.5 | 1058 | 1112.5
0.38 | 141.5 | 1028 | 1087.5
0.39 | 133 | 1004.5 | 1074
0.4 | 123.5 | 995.5 | 1050.5
0.41 | 112.5 | 977.5 | 1035.5
0.42 | 116 | 953 | 1021.5
0.43 | 115 | 922.5 | 992
0.44 | 96.5 | 898 | 969.5
0.45 | 85 | 879 | 941
0.46 | 94 | 850 | 917
0.47 | 87.5 | 818 | 905
0.48 | 93.5 | 787.5 | 890
0.49 | 72.5 | 763 | 850
0.5 | 38 | 755 | 820