## IDS-VDS Characteristic (mA-mm)
VGS (V) | VDS = 0.100 V | VDS = 0.500 V | VDS = 0.900 V
-0.75 | 0.00032282 | 0.0012792 | 0.0041507
-0.74 | 0.00030919 | 0.0012336 | 0.0040484
-0.73 | 0.00029126 | 0.0011852 | 0.0039455
-0.72 | 0.00028139 | 0.0011388 | 0.0037827
-0.71 | 0.00026803 | 0.0011008 | 0.0036825
-0.7 | 0.00025535 | 0.0010636 | 0.0035785
-0.69 | 0.00024399 | 0.0010251 | 0.0034494
-0.68 | 0.00023502 | 0.0009885 | 0.0033475
-0.67 | 0.00022415 | 0.0009561 | 0.0032412
-0.66 | 0.0002136 | 0.0009195 | 0.0031576
-0.65 | 0.00020308 | 0.0008819 | 0.0030751
-0.64 | 0.00019346 | 0.0008581 | 0.0029709
-0.63 | 0.00018483 | 0.0008244 | 0.0028734
-0.62 | 0.00017545 | 0.0007973 | 0.0027922
-0.61 | 0.00016779 | 0.000767 | 0.0026874
-0.6 | 0.0001599 | 0.0007371 | 0.0026004
-0.59 | 0.00015177 | 0.0007095 | 0.0025293
-0.58 | 0.00014568 | 0.000687 | 0.0024449
-0.57 | 0.00013835 | 0.0006669 | 0.0023614
-0.56 | 0.00013164 | 0.0006385 | 0.0022911
-0.55 | 0.0001261 | 0.0006164 | 0.0022178
-0.54 | 0.00012106 | 0.0005914 | 0.0021642
-0.53 | 0.00011671 | 0.0005764 | 0.002105
-0.52 | 0.00011075 | 0.0005577 | 0.0020324
-0.51 | 0.00010639 | 0.0005359 | 0.0019792
-0.5 | 0.00010314 | 0.0005191 | 0.0019243
-0.49 | 9.948e-05 | 0.0005067 | 0.0018828
-0.48 | 9.648e-05 | 0.00049492 | 0.0018551
-0.47 | 9.586e-05 | 0.00048727 | 0.0018419
-0.46 | 9.654e-05 | 0.0004881 | 0.0018294
-0.45 | 9.771e-05 | 0.00048929 | 0.0018402
-0.44 | 0.00010167 | 0.00050243 | 0.0018842
-0.43 | 0.00010972 | 0.00052787 | 0.0019706
-0.42 | 0.00012193 | 0.0005712 | 0.0021128
-0.41 | 0.00014093 | 0.0006344 | 0.0023249
-0.4 | 0.000168 | 0.0007287 | 0.0026465
-0.39 | 0.00020614 | 0.0008568 | 0.0031015
-0.38 | 0.00025972 | 0.0010503 | 0.0037836
-0.37 | 0.00033537 | 0.0013093 | 0.0047262
-0.36 | 0.00044058 | 0.0016751 | 0.006139
-0.35 | 0.0005944 | 0.0021978 | 0.008036
-0.34 | 0.000798 | 0.0029176 | 0.010748
-0.33 | 0.0010806 | 0.0039151 | 0.014492
-0.32 | 0.0014658 | 0.0052713 | 0.019711
-0.31 | 0.0019952 | 0.007361 | 0.026982
-0.3 | 0.0027183 | 0.009984 | 0.036946
-0.29 | 0.0037311 | 0.013663 | 0.051092
-0.28 | 0.005095 | 0.018592 | 0.07011
-0.27 | 0.007368 | 0.025537 | 0.09661
-0.26 | 0.010007 | 0.034914 | 0.13176
-0.25 | 0.01365 | 0.047671 | 0.1802
-0.24 | 0.018528 | 0.06584 | 0.24623
-0.23 | 0.025368 | 0.08959 | 0.33626
-0.22 | 0.034364 | 0.12124 | 0.45315
-0.21 | 0.046656 | 0.16458 | 0.6153
-0.2 | 0.0647 | 0.22151 | 0.8306
-0.19 | 0.08727 | 0.29916 | 1.1122
-0.18 | 0.11845 | 0.40403 | 1.4901
-0.17 | 0.15968 | 0.54105 | 1.9893
-0.16 | 0.21414 | 0.7221 | 2.6019
-0.15 | 0.28844 | 0.9577 | 3.4248
-0.14 | 0.38463 | 1.2733 | 4.4567
-0.13 | 0.5152 | 1.6826 | 5.76
-0.12 | 0.6843 | 2.2119 | 7.381
-0.11 | 0.9112 | 2.8798 | 9.348
-0.1 | 1.2046 | 3.7344 | 11.62
-0.09 | 1.5854 | 4.8087 | 14.445
-0.08 | 2.0785 | 6.164 | 17.677
-0.07 | 2.691 | 7.818 | 21.408
-0.06 | 3.4773 | 9.825 | 25.591
-0.05 | 4.458 | 12.219 | 30.4
-0.04 | 5.6629 | 15.02 | 35.666
-0.03 | 7.042 | 18.351 | 41.419
-0.02 | 8.793 | 22.147 | 47.745
-0.01 | 10.861 | 26.525 | 54.45
0 | 13.266 | 31.372 | 62.01
0.01 | 16.019 | 36.708 | 69.73
0.02 | 19.075 | 42.562 | 77.88
0.03 | 22.58 | 49.069 | 86.69
0.04 | 26.342 | 55.932 | 95.71
0.05 | 30.404 | 63.19 | 105.02
0.06 | 34.743 | 70.89 | 114.77
0.07 | 39.39 | 79.16 | 124.91
0.08 | 44.183 | 87.63 | 135.36
0.09 | 49.119 | 96.45 | 146.15
0.1 | 54.173 | 105.73 | 156.77
0.11 | 59.08 | 115.02 | 167.92
0.12 | 64.29 | 124.98 | 179.34
0.13 | 69.39 | 134.96 | 190.72
0.14 | 74.41 | 145.18 | 202.32
0.15 | 79.36 | 155.6 | 213.97
0.16 | 84.22 | 166.13 | 225.98
0.17 | 88.81 | 177 | 237.85
0.18 | 93.26 | 187.81 | 249.87
0.19 | 97.48 | 198.87 | 261.77
0.2 | 101.59 | 209.96 | 273.96
0.21 | 105.57 | 221.23 | 286.17
0.22 | 109.33 | 232.52 | 298.35
0.23 | 112.83 | 243.83 | 310.62
0.24 | 116.03 | 255.2 | 322.48
0.25 | 119.17 | 266.58 | 334.82
0.26 | 122.11 | 277.92 | 346.91
0.27 | 125.04 | 289.32 | 358.89
0.28 | 127.55 | 300.56 | 370.94
0.29 | 129.99 | 311.96 | 382.71
0.3 | 132.22 | 323.03 | 394.68
0.31 | 134.22 | 334.26 | 406.35
0.32 | 136.48 | 345.32 | 418
0.33 | 138.28 | 356.26 | 429.4
0.34 | 140 | 367.02 | 440.84
0.35 | 141.66 | 377.64 | 452.16
0.36 | 143.14 | 388.21 | 463.22
0.37 | 144.71 | 398.7 | 474.31
0.38 | 146.07 | 408.87 | 484.92
0.39 | 147.24 | 418.78 | 495.64
0.4 | 148.37 | 428.6 | 506.04
0.41 | 149.75 | 438.22 | 516.27
0.42 | 150.67 | 447.59 | 526.58
0.43 | 151.7 | 456.8 | 536.29
0.44 | 152.54 | 465.6 | 546.04
0.45 | 153.26 | 474.23 | 555.45
0.46 | 154.49 | 482.63 | 564.76
0.47 | 155.12 | 490.65 | 573.3
0.48 | 155.84 | 498.48 | 582.1
0.49 | 156.53 | 505.94 | 590.8
0.5 | 157.15 | 513.13 | 599

## Tranconductance (mS-mm)
VGS (V) | VDS = 0.100 V | VDS = 0.500 V | VDS = 0.900 V
-0.75 | -0.001363 | -0.00456 | -0.01023
-0.74 | -0.001578 | -0.0047 | -0.01026
-0.73 | -0.00139 | -0.00474 | -0.013285
-0.72 | -0.0011615 | -0.00422 | -0.01315
-0.71 | -0.001302 | -0.00376 | -0.01021
-0.7 | -0.001202 | -0.003785 | -0.011655
-0.69 | -0.0010165 | -0.003755 | -0.01155
-0.68 | -0.000992 | -0.00345 | -0.01041
-0.67 | -0.001071 | -0.00345 | -0.009495
-0.66 | -0.0010535 | -0.00371 | -0.008305
-0.65 | -0.001007 | -0.00307 | -0.009335
-0.64 | -0.0009125 | -0.002875 | -0.010085
-0.63 | -0.0009005 | -0.00304 | -0.008935
-0.62 | -0.000852 | -0.00287 | -0.0093
-0.61 | -0.0007775 | -0.00301 | -0.00959
-0.6 | -0.000801 | -0.002875 | -0.007905
-0.59 | -0.000711 | -0.002505 | -0.007775
-0.58 | -0.000671 | -0.00213 | -0.008395
-0.57 | -0.000702 | -0.002425 | -0.00769
-0.56 | -0.0006125 | -0.002525 | -0.00718
-0.55 | -0.000529 | -0.002355 | -0.006345
-0.54 | -0.0004695 | -0.002 | -0.00564
-0.53 | -0.0005155 | -0.001685 | -0.00659
-0.52 | -0.000516 | -0.002025 | -0.00629
-0.51 | -0.0003805 | -0.00193 | -0.005405
-0.5 | -0.0003455 | -0.00146 | -0.00482
-0.49 | -0.000333 | -0.001209 | -0.00346
-0.48 | -0.000181 | -0.0009715 | -0.002045
-0.47 | 3e-06 | -0.000341 | -0.001285
-0.46 | 9.25e-05 | 0.000101 | -8.5e-05
-0.45 | 0.0002565 | 0.0007165 | 0.00274
-0.44 | 0.0006005 | 0.001929 | 0.00652
-0.43 | 0.001013 | 0.0034385 | 0.01143
-0.42 | 0.0015605 | 0.0053265 | 0.017715
-0.41 | 0.0023035 | 0.007875 | 0.026685
-0.4 | 0.0032605 | 0.01112 | 0.03883
-0.39 | 0.004586 | 0.01608 | 0.056855
-0.38 | 0.0064615 | 0.022625 | 0.081235
-0.37 | 0.009043 | 0.03124 | 0.11777
-0.36 | 0.0129515 | 0.044425 | 0.16549
-0.35 | 0.017871 | 0.062125 | 0.23045
-0.34 | 0.02431 | 0.085865 | 0.3228
-0.33 | 0.03339 | 0.117685 | 0.44815
-0.32 | 0.04573 | 0.172295 | 0.6245
-0.31 | 0.062625 | 0.235635 | 0.86175
-0.3 | 0.086795 | 0.3151 | 1.2055
-0.29 | 0.118835 | 0.4304 | 1.6582
-0.28 | 0.181845 | 0.5937 | 2.2759
-0.27 | 0.2456 | 0.8161 | 3.0825
-0.26 | 0.3141 | 1.1067 | 4.1795
-0.25 | 0.42605 | 1.5463 | 5.7235
-0.24 | 0.5859 | 2.09595 | 7.803
-0.23 | 0.7918 | 2.77 | 10.346
-0.22 | 1.0644 | 3.7495 | 13.952
-0.21 | 1.5168 | 5.0135 | 18.8725
-0.2 | 2.0307 | 6.729 | 24.845
-0.19 | 2.6875 | 9.126 | 32.975
-0.18 | 3.6205 | 12.0945 | 43.855
-0.17 | 4.7845 | 15.9035 | 55.59
-0.16 | 6.438 | 20.8325 | 71.775
-0.15 | 8.5245 | 27.56 | 92.74
-0.14 | 11.338 | 36.245 | 116.76
-0.13 | 14.9835 | 46.93 | 146.215
-0.12 | 19.8 | 59.86 | 179.4
-0.11 | 26.015 | 76.125 | 211.95
-0.1 | 33.71 | 96.445 | 254.85
-0.09 | 43.695 | 121.48 | 302.85
-0.08 | 55.28 | 150.465 | 348.15
-0.07 | 69.94 | 183.05 | 395.7
-0.06 | 88.35 | 220.05 | 449.6
-0.05 | 109.28 | 259.75 | 503.75
-0.04 | 129.2 | 306.6 | 550.95
-0.03 | 156.505 | 356.35 | 603.95
-0.02 | 190.95 | 408.7 | 651.55
-0.01 | 223.65 | 461.25 | 713.25
0 | 257.9 | 509.15 | 764
0.01 | 290.45 | 559.5 | 793.5
0.02 | 328.05 | 618.05 | 848
0.03 | 363.35 | 668.5 | 891.5
0.04 | 391.2 | 706.05 | 916.5
0.05 | 420.05 | 747.9 | 953
0.06 | 449.3 | 798.5 | 994.5
0.07 | 472 | 837 | 1029.5
0.08 | 486.45 | 864.5 | 1062
0.09 | 499.5 | 905 | 1070.5
0.1 | 498.05 | 928.5 | 1088.5
0.11 | 505.85 | 962.5 | 1128.5
0.12 | 515.5 | 997 | 1140
0.13 | 506 | 1010 | 1149
0.14 | 498.5 | 1032 | 1162.5
0.15 | 490.5 | 1047.5 | 1183
0.16 | 472.5 | 1070 | 1194
0.17 | 452 | 1084 | 1194.5
0.18 | 433.5 | 1093.5 | 1196
0.19 | 416.5 | 1107.5 | 1204.5
0.2 | 404.5 | 1118 | 1220
0.21 | 387 | 1128 | 1219.5
0.22 | 363 | 1130 | 1222.5
0.23 | 335 | 1134 | 1206.5
0.24 | 317 | 1137.5 | 1210
0.25 | 304 | 1136 | 1221.5
0.26 | 293.5 | 1137 | 1203.5
0.27 | 272 | 1132 | 1201.5
0.28 | 247.5 | 1132 | 1191
0.29 | 233.5 | 1123.5 | 1187
0.3 | 211.5 | 1115 | 1182
0.31 | 213 | 1114.5 | 1166
0.32 | 203 | 1100 | 1152.5
0.33 | 176 | 1085 | 1142
0.34 | 169 | 1069 | 1138
0.35 | 157 | 1059.5 | 1119
0.36 | 152.5 | 1053 | 1107.5
0.37 | 146.5 | 1033 | 1085
0.38 | 126.5 | 1004 | 1066.5
0.39 | 115 | 986.5 | 1056
0.4 | 125.5 | 972 | 1031.5
0.41 | 115 | 949.5 | 1027
0.42 | 97.5 | 929 | 1001
0.43 | 93.5 | 900.5 | 973
0.44 | 78 | 871.5 | 958
0.45 | 97.5 | 851.5 | 936
0.46 | 93 | 821 | 892.5
0.47 | 67.5 | 792.5 | 867
0.48 | 70.5 | 764.5 | 875
0.49 | 65.5 | 732.5 | 845
0.5 | 62 | 719 | 820