## IDS-VDS Characteristic (mA-mm)
VGS (V) | VDS = 0.100 V | VDS = 0.500 V | VDS = 0.900 V
-0.75 | 0.00038931 | 0.0016072 | 0.005381
-0.74 | 0.00037111 | 0.0015484 | 0.005222
-0.73 | 0.00035197 | 0.0015036 | 0.005063
-0.72 | 0.00033581 | 0.0014413 | 0.0049174
-0.71 | 0.00032221 | 0.00138 | 0.0047562
-0.7 | 0.00030633 | 0.0013373 | 0.0046018
-0.69 | 0.000292 | 0.0012877 | 0.0044528
-0.68 | 0.00027897 | 0.0012498 | 0.004325
-0.67 | 0.000266 | 0.0011983 | 0.0041721
-0.66 | 0.00025196 | 0.0011546 | 0.0040563
-0.65 | 0.00023876 | 0.0011093 | 0.0039372
-0.64 | 0.00022927 | 0.0010671 | 0.0037767
-0.63 | 0.00021819 | 0.0010238 | 0.0036743
-0.62 | 0.00020819 | 0.0009898 | 0.0035513
-0.61 | 0.00019961 | 0.0009483 | 0.0034384
-0.6 | 0.00019101 | 0.0009192 | 0.0033169
-0.59 | 0.00018109 | 0.0008811 | 0.0032186
-0.58 | 0.00017179 | 0.0008441 | 0.0031059
-0.57 | 0.00016407 | 0.0008185 | 0.003004
-0.56 | 0.00015745 | 0.000784 | 0.0029107
-0.55 | 0.00015027 | 0.0007553 | 0.0028243
-0.54 | 0.00014274 | 0.0007271 | 0.0027432
-0.53 | 0.00013565 | 0.0007026 | 0.0026511
-0.52 | 0.00012883 | 0.0006742 | 0.0025749
-0.51 | 0.0001236 | 0.0006532 | 0.0024981
-0.5 | 0.00011902 | 0.0006302 | 0.0024222
-0.49 | 0.00011505 | 0.0006136 | 0.0023587
-0.48 | 0.00011041 | 0.0005982 | 0.0023084
-0.47 | 0.00010842 | 0.0005832 | 0.0022671
-0.46 | 0.00010716 | 0.0005736 | 0.0022383
-0.45 | 0.00010708 | 0.0005703 | 0.0022196
-0.44 | 0.00010997 | 0.0005731 | 0.0022343
-0.43 | 0.00011519 | 0.0005898 | 0.0022836
-0.42 | 0.0001245 | 0.0006184 | 0.0023712
-0.41 | 0.00013934 | 0.0006663 | 0.0025365
-0.4 | 0.00016182 | 0.0007375 | 0.0027781
-0.39 | 0.00019284 | 0.0008463 | 0.0031397
-0.38 | 0.00023977 | 0.0010006 | 0.0036704
-0.37 | 0.00030462 | 0.0012206 | 0.0044441
-0.36 | 0.00039484 | 0.0015331 | 0.0055514
-0.35 | 0.00051981 | 0.001966 | 0.007205
-0.34 | 0.0007416 | 0.0025821 | 0.009422
-0.33 | 0.0009956 | 0.0034265 | 0.012611
-0.32 | 0.0013446 | 0.0046053 | 0.016926
-0.31 | 0.001825 | 0.00639 | 0.023054
-0.3 | 0.0024925 | 0.008679 | 0.031721
-0.29 | 0.0034117 | 0.011843 | 0.043574
-0.28 | 0.0046682 | 0.016184 | 0.06009
-0.27 | 0.006619 | 0.022239 | 0.08288
-0.26 | 0.009061 | 0.030481 | 0.11366
-0.25 | 0.012341 | 0.041695 | 0.15494
-0.24 | 0.016847 | 0.056647 | 0.21303
-0.23 | 0.02293 | 0.07886 | 0.2913
-0.22 | 0.031297 | 0.10706 | 0.39596
-0.21 | 0.04257 | 0.14518 | 0.53782
-0.2 | 0.05812 | 0.19624 | 0.7299
-0.19 | 0.0792 | 0.26545 | 0.98
-0.18 | 0.10721 | 0.35896 | 1.3212
-0.17 | 0.14482 | 0.48234 | 1.7575
-0.16 | 0.19537 | 0.6466 | 2.33
-0.15 | 0.26238 | 0.8639 | 3.0714
-0.14 | 0.35251 | 1.1497 | 4.0113
-0.13 | 0.47232 | 1.5202 | 5.2251
-0.12 | 0.6329 | 2.007 | 6.742
-0.11 | 0.8422 | 2.6325 | 8.555
-0.1 | 1.1168 | 3.4326 | 10.754
-0.09 | 1.4795 | 4.4472 | 13.442
-0.08 | 1.9389 | 5.6826 | 16.51
-0.07 | 2.5202 | 7.237 | 20.101
-0.06 | 3.27 | 9.138 | 24.145
-0.05 | 4.2056 | 11.444 | 28.773
-0.04 | 5.3531 | 14.184 | 33.902
-0.03 | 6.738 | 17.338 | 39.522
-0.02 | 8.403 | 21.049 | 45.731
-0.01 | 10.414 | 25.256 | 52.363
0 | 12.75 | 30.043 | 59.68
0.01 | 15.442 | 35.27 | 67.38
0.02 | 18.438 | 41.02 | 75.39
0.03 | 21.881 | 47.414 | 84.08
0.04 | 25.599 | 54.156 | 93
0.05 | 29.631 | 61.37 | 102.24
0.06 | 33.991 | 69 | 112
0.07 | 38.552 | 77.26 | 122.09
0.08 | 43.372 | 85.59 | 132.4
0.09 | 48.298 | 94.49 | 142.82
0.1 | 53.329 | 103.59 | 153.84
0.11 | 58.28 | 113.05 | 164.85
0.12 | 63.44 | 122.99 | 176.25
0.13 | 68.64 | 132.78 | 187.81
0.14 | 73.7 | 143.12 | 199.09
0.15 | 78.65 | 153.49 | 210.94
0.16 | 83.53 | 164.17 | 222.9
0.17 | 88.15 | 174.88 | 234.76
0.18 | 92.62 | 185.73 | 246.88
0.19 | 96.97 | 196.76 | 258.88
0.2 | 101.14 | 207.93 | 270.99
0.21 | 105.14 | 219.37 | 283.33
0.22 | 108.9 | 230.45 | 295.5
0.23 | 112.46 | 241.85 | 307.57
0.24 | 115.7 | 253.29 | 319.82
0.25 | 118.84 | 264.7 | 332.1
0.26 | 121.96 | 276.25 | 344.18
0.27 | 124.62 | 287.46 | 356.39
0.28 | 127.43 | 298.86 | 368.19
0.29 | 129.75 | 310.14 | 380.28
0.3 | 132.01 | 321.52 | 392.3
0.31 | 134.21 | 332.76 | 404.04
0.32 | 136.35 | 343.72 | 415.72
0.33 | 138.29 | 354.81 | 427.25
0.34 | 140.07 | 365.62 | 438.77
0.35 | 141.64 | 376.46 | 450.09
0.36 | 143.24 | 386.9 | 461.32
0.37 | 144.99 | 397.51 | 472.3
0.38 | 146.29 | 407.77 | 483.2
0.39 | 147.46 | 417.83 | 493.89
0.4 | 148.63 | 427.75 | 504.39
0.41 | 149.64 | 437.25 | 514.85
0.42 | 151.04 | 446.9 | 524.82
0.43 | 151.93 | 456.09 | 534.91
0.44 | 152.78 | 465.03 | 544.67
0.45 | 153.68 | 473.86 | 554.17
0.46 | 154.61 | 482.27 | 563.58
0.47 | 155.52 | 490.46 | 572.5
0.48 | 156.24 | 498.26 | 581.6
0.49 | 156.85 | 505.9 | 589.8
0.5 | 157.61 | 513.22 | 598.2

## Tranconductance (mS-mm)
VGS (V) | VDS = 0.100 V | VDS = 0.500 V | VDS = 0.900 V
-0.75 | -0.00182 | -0.00588 | -0.0159
-0.74 | -0.001867 | -0.00518 | -0.0159
-0.73 | -0.001765 | -0.005355 | -0.01523
-0.72 | -0.001488 | -0.00618 | -0.01534
-0.71 | -0.001474 | -0.0052 | -0.01578
-0.7 | -0.0015105 | -0.004615 | -0.01517
-0.69 | -0.001368 | -0.004375 | -0.01384
-0.68 | -0.0013 | -0.00447 | -0.014035
-0.67 | -0.0013505 | -0.00476 | -0.013435
-0.66 | -0.001362 | -0.00445 | -0.011745
-0.65 | -0.0011345 | -0.004375 | -0.01398
-0.64 | -0.0010285 | -0.004275 | -0.013145
-0.63 | -0.001054 | -0.003865 | -0.01127
-0.62 | -0.000929 | -0.003775 | -0.011795
-0.61 | -0.000859 | -0.00353 | -0.01172
-0.6 | -0.000926 | -0.00336 | -0.01099
-0.59 | -0.000961 | -0.003755 | -0.01055
-0.58 | -0.000851 | -0.00313 | -0.01073
-0.57 | -0.000717 | -0.003005 | -0.00976
-0.56 | -0.00069 | -0.00316 | -0.008985
-0.55 | -0.0007355 | -0.002845 | -0.008375
-0.54 | -0.000731 | -0.002635 | -0.00866
-0.53 | -0.0006955 | -0.002645 | -0.008415
-0.52 | -0.0006025 | -0.00247 | -0.00765
-0.51 | -0.0004905 | -0.0022 | -0.007635
-0.5 | -0.0004275 | -0.00198 | -0.00697
-0.49 | -0.0004305 | -0.0016 | -0.00569
-0.48 | -0.0003315 | -0.00152 | -0.00458
-0.47 | -0.0001625 | -0.00123 | -0.003505
-0.46 | -6.7e-05 | -0.000645 | -0.002375
-0.45 | 0.0001405 | -2.5e-05 | -0.0002
-0.44 | 0.0004055 | 0.000975 | 0.0032
-0.43 | 0.0007265 | 0.002265 | 0.006845
-0.42 | 0.0012075 | 0.003825 | 0.012645
-0.41 | 0.001866 | 0.005955 | 0.020345
-0.4 | 0.002675 | 0.009 | 0.03016
-0.39 | 0.0038975 | 0.013155 | 0.044615
-0.38 | 0.005589 | 0.018715 | 0.06522
-0.37 | 0.0077535 | 0.026625 | 0.09405
-0.36 | 0.0107595 | 0.03727 | 0.138045
-0.35 | 0.017338 | 0.05245 | 0.19353
-0.34 | 0.0237895 | 0.073025 | 0.2703
-0.33 | 0.03015 | 0.10116 | 0.3752
-0.32 | 0.04147 | 0.148175 | 0.52215
-0.31 | 0.057395 | 0.203685 | 0.73975
-0.3 | 0.079335 | 0.27265 | 1.026
-0.29 | 0.108785 | 0.37525 | 1.41845
-0.28 | 0.160365 | 0.5198 | 1.9653
-0.27 | 0.21964 | 0.71485 | 2.6785
-0.26 | 0.2861 | 0.9728 | 3.603
-0.25 | 0.3893 | 1.3083 | 4.9685
-0.24 | 0.52945 | 1.85825 | 6.818
-0.23 | 0.7225 | 2.52065 | 9.1465
-0.22 | 0.982 | 3.316 | 12.326
-0.21 | 1.34115 | 4.459 | 16.697
-0.2 | 1.8315 | 6.0135 | 22.109
-0.19 | 2.4545 | 8.136 | 29.565
-0.18 | 3.281 | 10.8445 | 38.875
-0.17 | 4.408 | 14.382 | 50.44
-0.16 | 5.878 | 19.078 | 65.695
-0.15 | 7.857 | 25.155 | 84.065
-0.14 | 10.497 | 32.815 | 107.685
-0.13 | 14.0195 | 42.865 | 136.535
-0.12 | 18.494 | 55.615 | 166.495
-0.11 | 24.195 | 71.28 | 200.6
-0.1 | 31.865 | 90.735 | 244.35
-0.09 | 41.105 | 112.5 | 287.8
-0.08 | 52.035 | 139.49 | 332.95
-0.07 | 66.555 | 172.77 | 381.75
-0.06 | 84.27 | 210.35 | 433.6
-0.05 | 104.155 | 252.3 | 487.85
-0.04 | 126.62 | 294.7 | 537.45
-0.03 | 152.495 | 343.25 | 591.45
-0.02 | 183.8 | 395.9 | 642.05
-0.01 | 217.35 | 449.7 | 697.45
0 | 251.4 | 500.7 | 750.85
0.01 | 284.4 | 548.85 | 785.5
0.02 | 321.95 | 607.2 | 835
0.03 | 358.05 | 656.8 | 880.5
0.04 | 387.5 | 697.8 | 908
0.05 | 419.6 | 742.2 | 950
0.06 | 446.05 | 794.5 | 992.5
0.07 | 469.05 | 829.5 | 1020
0.08 | 487.3 | 861.5 | 1036.5
0.09 | 497.85 | 900 | 1072
0.1 | 499.1 | 928 | 1101.5
0.11 | 505.55 | 970 | 1120.5
0.12 | 518 | 986.5 | 1148
0.13 | 513 | 1006.5 | 1142
0.14 | 500.5 | 1035.5 | 1156.5
0.15 | 491.5 | 1052.5 | 1190.5
0.16 | 475 | 1069.5 | 1191
0.17 | 454.5 | 1078 | 1199
0.18 | 441 | 1094 | 1206
0.19 | 426 | 1110 | 1205.5
0.2 | 408.5 | 1130.5 | 1222.5
0.21 | 388 | 1126 | 1225.5
0.22 | 366 | 1124 | 1212
0.23 | 340 | 1142 | 1216
0.24 | 319 | 1142.5 | 1226.5
0.25 | 313 | 1148 | 1218
0.26 | 289 | 1138 | 1214.5
0.27 | 273.5 | 1130.5 | 1200.5
0.28 | 256.5 | 1134 | 1194.5
0.29 | 229 | 1133 | 1205.5
0.3 | 223 | 1131 | 1188
0.31 | 217 | 1110 | 1171
0.32 | 204 | 1102.5 | 1160.5
0.33 | 186 | 1095 | 1152.5
0.34 | 167.5 | 1082.5 | 1142
0.35 | 158.5 | 1064 | 1127.5
0.36 | 167.5 | 1052.5 | 1110.5
0.37 | 152.5 | 1043.5 | 1094
0.38 | 123.5 | 1016 | 1079.5
0.39 | 117 | 999 | 1059.5
0.4 | 109 | 971 | 1048
0.41 | 120.5 | 957.5 | 1021.5
0.42 | 114.5 | 942 | 1003
0.43 | 87 | 906.5 | 992.5
0.44 | 87.5 | 888.5 | 963
0.45 | 91.5 | 862 | 945.5
0.46 | 92 | 830 | 916.5
0.47 | 81.5 | 799.5 | 901
0.48 | 66.5 | 772 | 865
0.49 | 68.5 | 748 | 830
0.5 | 76 | 732 | 840