## IDS-VDS Characteristic (mA-mm)
VGS (V) | VDS = 0.100 V | VDS = 0.500 V | VDS = 0.900 V
-0.75 | 0.00041238 | 0.0017244 | 0.005904
-0.74 | 0.00039141 | 0.0016518 | 0.005691
-0.73 | 0.00037573 | 0.00159 | 0.00551
-0.72 | 0.00035875 | 0.0015392 | 0.005351
-0.71 | 0.00033905 | 0.0014764 | 0.005198
-0.7 | 0.00032541 | 0.0014179 | 0.005015
-0.69 | 0.00030834 | 0.0013634 | 0.0048415
-0.68 | 0.00029373 | 0.0013211 | 0.0047008
-0.67 | 0.00028069 | 0.0012634 | 0.0045357
-0.66 | 0.00026661 | 0.0012202 | 0.0043891
-0.65 | 0.00025396 | 0.0011714 | 0.0042614
-0.64 | 0.00024459 | 0.0011328 | 0.0041294
-0.63 | 0.0002335 | 0.0010865 | 0.003993
-0.62 | 0.00022227 | 0.001052 | 0.0038735
-0.61 | 0.00020962 | 0.0010157 | 0.0037414
-0.6 | 0.00020122 | 0.0009681 | 0.0036198
-0.59 | 0.00019178 | 0.0009298 | 0.0035022
-0.58 | 0.00018118 | 0.0008969 | 0.0033879
-0.57 | 0.00017359 | 0.0008644 | 0.0032641
-0.56 | 0.00016399 | 0.0008319 | 0.0031603
-0.55 | 0.00015694 | 0.0008001 | 0.003055
-0.54 | 0.00015099 | 0.0007672 | 0.0029388
-0.53 | 0.00014284 | 0.0007415 | 0.0028579
-0.52 | 0.00013717 | 0.0007116 | 0.002764
-0.51 | 0.00012995 | 0.0006888 | 0.0026719
-0.5 | 0.00012474 | 0.0006657 | 0.002603
-0.49 | 0.00012027 | 0.000643 | 0.0025285
-0.48 | 0.00011592 | 0.000627 | 0.0024726
-0.47 | 0.00011327 | 0.0006171 | 0.0024139
-0.46 | 0.00011107 | 0.0006036 | 0.0023643
-0.45 | 0.00011022 | 0.0005935 | 0.0023611
-0.44 | 0.00011259 | 0.0005947 | 0.0023533
-0.43 | 0.00011603 | 0.0006072 | 0.0023883
-0.42 | 0.00012435 | 0.0006294 | 0.0024654
-0.41 | 0.00013845 | 0.000669 | 0.0025888
-0.4 | 0.00015814 | 0.0007342 | 0.0028047
-0.39 | 0.00018734 | 0.0008292 | 0.0031327
-0.38 | 0.00022948 | 0.0009727 | 0.003603
-0.37 | 0.00028846 | 0.0011651 | 0.0043011
-0.36 | 0.00037135 | 0.0014549 | 0.005327
-0.35 | 0.00048924 | 0.0018534 | 0.006804
-0.34 | 0.0006944 | 0.002415 | 0.008832
-0.33 | 0.0009314 | 0.0031912 | 0.011737
-0.32 | 0.0012599 | 0.0042794 | 0.015795
-0.31 | 0.0017072 | 0.005896 | 0.021419
-0.3 | 0.002336 | 0.007974 | 0.029418
-0.29 | 0.0031982 | 0.010899 | 0.040414
-0.28 | 0.0043724 | 0.014913 | 0.055782
-0.27 | 0.006272 | 0.020605 | 0.0771
-0.26 | 0.008559 | 0.02812 | 0.1057
-0.25 | 0.011697 | 0.038817 | 0.14526
-0.24 | 0.015947 | 0.053162 | 0.19835
-0.23 | 0.021869 | 0.07381 | 0.27233
-0.22 | 0.029833 | 0.09975 | 0.37057
-0.21 | 0.040605 | 0.13608 | 0.50667
-0.2 | 0.05515 | 0.18434 | 0.6882
-0.19 | 0.07673 | 0.24972 | 0.9268
-0.18 | 0.10416 | 0.33897 | 1.2515
-0.17 | 0.1408 | 0.45545 | 1.6651
-0.16 | 0.18895 | 0.6141 | 2.2224
-0.15 | 0.25573 | 0.8194 | 2.9251
-0.14 | 0.34462 | 1.0945 | 3.8496
-0.13 | 0.46075 | 1.4466 | 4.9964
-0.12 | 0.6155 | 1.9132 | 6.467
-0.11 | 0.8192 | 2.5121 | 8.235
-0.1 | 1.0899 | 3.2853 | 10.396
-0.09 | 1.4379 | 4.2773 | 12.945
-0.08 | 1.8945 | 5.4821 | 15.995
-0.07 | 2.4706 | 7.002 | 19.5
-0.06 | 3.199 | 8.843 | 23.52
-0.05 | 4.1297 | 11.11 | 28.146
-0.04 | 5.2665 | 13.787 | 33.1
-0.03 | 6.595 | 16.906 | 38.691
-0.02 | 8.268 | 20.574 | 44.808
-0.01 | 10.252 | 24.694 | 51.417
0 | 12.594 | 29.436 | 58.62
0.01 | 15.285 | 34.649 | 66.31
0.02 | 18.268 | 40.378 | 74.22
0.03 | 21.682 | 46.59 | 82.84
0.04 | 25.411 | 53.327 | 91.72
0.05 | 29.454 | 60.47 | 101
0.06 | 33.789 | 68.16 | 110.5
0.07 | 38.389 | 76.32 | 120.62
0.08 | 43.149 | 84.8 | 130.92
0.09 | 48.05 | 93.62 | 141.46
0.1 | 53.113 | 102.56 | 152.28
0.11 | 58.01 | 112.16 | 163.15
0.12 | 63.28 | 121.9 | 174.49
0.13 | 68.38 | 131.9 | 186.01
0.14 | 73.41 | 142.05 | 197.55
0.15 | 78.4 | 152.4 | 209.27
0.16 | 83.2 | 163.07 | 221.1
0.17 | 87.87 | 173.85 | 233
0.18 | 92.38 | 184.8 | 245.03
0.19 | 96.71 | 195.53 | 257.06
0.2 | 100.82 | 206.82 | 269.13
0.21 | 104.87 | 218.2 | 281.49
0.22 | 108.5 | 229.41 | 293.55
0.23 | 112 | 240.87 | 305.79
0.24 | 115.37 | 252.03 | 317.91
0.25 | 118.64 | 263.69 | 330.02
0.26 | 121.66 | 275.04 | 342.32
0.27 | 124.45 | 286.35 | 354.36
0.28 | 126.95 | 297.75 | 366.35
0.29 | 129.42 | 309.03 | 378.42
0.3 | 131.95 | 320.4 | 390.22
0.31 | 134.06 | 331.59 | 402.18
0.32 | 136.11 | 342.67 | 413.83
0.33 | 138.01 | 353.64 | 425.53
0.34 | 139.6 | 364.63 | 436.88
0.35 | 141.54 | 375.32 | 448.26
0.36 | 142.98 | 385.98 | 459.36
0.37 | 144.56 | 396.61 | 470.58
0.38 | 145.81 | 406.73 | 481.47
0.39 | 147.1 | 416.94 | 492.01
0.4 | 148.42 | 426.78 | 502.67
0.41 | 149.65 | 436.5 | 513.06
0.42 | 150.67 | 446.1 | 523.35
0.43 | 151.58 | 455.29 | 533.49
0.44 | 152.82 | 464.36 | 543.11
0.45 | 153.61 | 473.04 | 552.73
0.46 | 154.56 | 481.65 | 562.2
0.47 | 155.25 | 489.8 | 571.2
0.48 | 155.8 | 497.82 | 580
0.49 | 156.91 | 505.42 | 588.6
0.5 | 157.53 | 512.8 | 597.2

## Tranconductance (mS-mm)
VGS (V) | VDS = 0.100 V | VDS = 0.500 V | VDS = 0.900 V
-0.75 | -0.002097 | -0.00726 | -0.0213
-0.74 | -0.0018325 | -0.00672 | -0.0197
-0.73 | -0.001633 | -0.00563 | -0.017
-0.72 | -0.001834 | -0.00568 | -0.0156
-0.71 | -0.001667 | -0.006065 | -0.0168
-0.7 | -0.0015355 | -0.00565 | -0.017825
-0.69 | -0.001584 | -0.00484 | -0.01571
-0.68 | -0.0013825 | -0.005 | -0.01529
-0.67 | -0.001356 | -0.005045 | -0.015585
-0.66 | -0.0013365 | -0.0046 | -0.013715
-0.65 | -0.001101 | -0.00437 | -0.012985
-0.64 | -0.001023 | -0.004245 | -0.01342
-0.63 | -0.001116 | -0.00404 | -0.012795
-0.62 | -0.001194 | -0.00354 | -0.01258
-0.61 | -0.0010525 | -0.004195 | -0.012685
-0.6 | -0.000892 | -0.004295 | -0.01196
-0.59 | -0.001002 | -0.00356 | -0.011595
-0.58 | -0.0009095 | -0.00327 | -0.011905
-0.57 | -0.0008595 | -0.00325 | -0.01138
-0.56 | -0.0008325 | -0.003215 | -0.010455
-0.55 | -0.00065 | -0.003235 | -0.011075
-0.54 | -0.000705 | -0.00293 | -0.009855
-0.53 | -0.000691 | -0.00278 | -0.00874
-0.52 | -0.0006445 | -0.002635 | -0.0093
-0.51 | -0.0006215 | -0.002295 | -0.00805
-0.5 | -0.000484 | -0.00229 | -0.00717
-0.49 | -0.000441 | -0.001935 | -0.00652
-0.48 | -0.00035 | -0.001295 | -0.00573
-0.47 | -0.0002425 | -0.00117 | -0.005415
-0.46 | -0.0001525 | -0.00118 | -0.00264
-0.45 | 7.6e-05 | -0.000445 | -0.00055
-0.44 | 0.0002905 | 0.000685 | 0.00136
-0.43 | 0.000588 | 0.001735 | 0.005605
-0.42 | 0.001121 | 0.00309 | 0.010025
-0.41 | 0.0016895 | 0.00524 | 0.016965
-0.4 | 0.0024445 | 0.00801 | 0.027195
-0.39 | 0.003567 | 0.011925 | 0.039915
-0.38 | 0.005056 | 0.016795 | 0.05842
-0.37 | 0.0070935 | 0.02411 | 0.0862
-0.36 | 0.010039 | 0.034415 | 0.125145
-0.35 | 0.0161525 | 0.048005 | 0.17525
-0.34 | 0.022108 | 0.06689 | 0.24665
-0.33 | 0.028275 | 0.09322 | 0.34815
-0.32 | 0.03879 | 0.13524 | 0.4841
-0.31 | 0.053805 | 0.18473 | 0.68115
-0.3 | 0.07455 | 0.25015 | 0.94975
-0.29 | 0.10182 | 0.34695 | 1.3182
-0.28 | 0.15369 | 0.4853 | 1.8343
-0.27 | 0.20933 | 0.66035 | 2.4959
-0.26 | 0.27125 | 0.9106 | 3.408
-0.25 | 0.3694 | 1.2521 | 4.6325
-0.24 | 0.5086 | 1.74965 | 6.3535
-0.23 | 0.6943 | 2.3294 | 8.611
-0.22 | 0.9368 | 3.1135 | 11.717
-0.21 | 1.26585 | 4.2295 | 15.8815
-0.2 | 1.80625 | 5.682 | 21.0065
-0.19 | 2.4505 | 7.7315 | 28.165
-0.18 | 3.2035 | 10.2865 | 36.915
-0.17 | 4.2395 | 13.7565 | 48.545
-0.16 | 5.7465 | 18.1975 | 63
-0.15 | 7.7835 | 24.02 | 81.36
-0.14 | 10.251 | 31.36 | 103.565
-0.13 | 13.544 | 40.935 | 130.87
-0.12 | 17.9225 | 53.275 | 161.93
-0.11 | 23.72 | 68.605 | 196.45
-0.1 | 30.935 | 88.26 | 235.5
-0.09 | 40.23 | 109.84 | 279.95
-0.08 | 51.635 | 136.235 | 327.75
-0.07 | 65.225 | 168.045 | 376.25
-0.06 | 82.955 | 205.4 | 432.3
-0.05 | 103.375 | 247.2 | 479
-0.04 | 123.265 | 289.8 | 527.25
-0.03 | 150.075 | 339.35 | 585.4
-0.02 | 182.85 | 389.4 | 636.3
-0.01 | 216.3 | 443.1 | 690.6
0 | 251.65 | 497.75 | 744.65
0.01 | 283.7 | 547.1 | 780
0.02 | 319.85 | 597.05 | 826.5
0.03 | 357.15 | 647.45 | 875
0.04 | 388.6 | 694 | 908
0.05 | 418.9 | 741.65 | 939
0.06 | 446.75 | 792.5 | 981
0.07 | 468 | 832 | 1021
0.08 | 483.05 | 865 | 1042
0.09 | 498.2 | 888 | 1068
0.1 | 498 | 927 | 1084.5
0.11 | 508.35 | 967 | 1110.5
0.12 | 518.5 | 987 | 1143
0.13 | 506.5 | 1007.5 | 1153
0.14 | 501 | 1025 | 1163
0.15 | 489.5 | 1051 | 1177.5
0.16 | 473.5 | 1072.5 | 1186.5
0.17 | 459 | 1086.5 | 1196.5
0.18 | 442 | 1084 | 1203
0.19 | 422 | 1101 | 1205
0.2 | 408 | 1133.5 | 1221.5
0.21 | 384 | 1129.5 | 1221
0.22 | 356.5 | 1133.5 | 1215
0.23 | 343.5 | 1131 | 1218
0.24 | 332 | 1141 | 1211.5
0.25 | 314.5 | 1150.5 | 1220.5
0.26 | 290.5 | 1133 | 1217
0.27 | 264.5 | 1135.5 | 1201.5
0.28 | 248.5 | 1134 | 1203
0.29 | 250 | 1132.5 | 1193.5
0.3 | 232 | 1128 | 1188
0.31 | 208 | 1113.5 | 1180.5
0.32 | 197.5 | 1102.5 | 1167.5
0.33 | 174.5 | 1098 | 1152.5
0.34 | 176.5 | 1084 | 1136.5
0.35 | 169 | 1067.5 | 1124
0.36 | 151 | 1064.5 | 1116
0.37 | 141.5 | 1037.5 | 1105.5
0.38 | 127 | 1016.5 | 1071.5
0.39 | 130.5 | 1002.5 | 1060
0.4 | 127.5 | 978 | 1052.5
0.41 | 112.5 | 966 | 1034
0.42 | 96.5 | 939.5 | 1021.5
0.43 | 107.5 | 913 | 988
0.44 | 101.5 | 887.5 | 962
0.45 | 87 | 864.5 | 954.5
0.46 | 82 | 838 | 923.5
0.47 | 62 | 808.5 | 890
0.48 | 83 | 781 | 870
0.49 | 86.5 | 749 | 860
0.5 | 62 | 738 | 860