## IDS-VDS Characteristic (mA-mm)
VGS (V) | VDS = 0.100 V | VDS = 0.500 V | VDS = 0.900 V
-0.75 | 0.00039921 | 0.0017003 | 0.005613
-0.74 | 0.00038025 | 0.00164 | 0.00547
-0.73 | 0.00036333 | 0.0015835 | 0.005312
-0.72 | 0.00035028 | 0.001512 | 0.005155
-0.71 | 0.00033078 | 0.0014618 | 0.0050194
-0.7 | 0.0003166 | 0.0014047 | 0.0048564
-0.69 | 0.00030327 | 0.0013495 | 0.0047012
-0.68 | 0.00029051 | 0.0012922 | 0.0045428
-0.67 | 0.00027523 | 0.0012539 | 0.0043569
-0.66 | 0.00026082 | 0.0011981 | 0.0042488
-0.65 | 0.00025015 | 0.001157 | 0.0041056
-0.64 | 0.00023998 | 0.001114 | 0.0039958
-0.63 | 0.00022854 | 0.0010736 | 0.0038462
-0.62 | 0.00021787 | 0.0010339 | 0.003723
-0.61 | 0.00020926 | 0.0009982 | 0.0035962
-0.6 | 0.00019847 | 0.0009573 | 0.0035029
-0.59 | 0.0001899 | 0.0009247 | 0.0033783
-0.58 | 0.00018162 | 0.000889 | 0.0032806
-0.57 | 0.00017278 | 0.0008571 | 0.0031751
-0.56 | 0.00016562 | 0.0008246 | 0.0030649
-0.55 | 0.00015785 | 0.0007932 | 0.0029738
-0.54 | 0.00014979 | 0.0007653 | 0.0028732
-0.53 | 0.00014211 | 0.0007375 | 0.0027709
-0.52 | 0.00013582 | 0.0007115 | 0.002698
-0.51 | 0.00012906 | 0.0006827 | 0.0025923
-0.5 | 0.00012368 | 0.0006671 | 0.0025234
-0.49 | 0.00011872 | 0.0006422 | 0.0024561
-0.48 | 0.00011566 | 0.0006249 | 0.0024004
-0.47 | 0.00011245 | 0.000611 | 0.0023532
-0.46 | 0.00011123 | 0.0006003 | 0.0023008
-0.45 | 0.00011061 | 0.000596 | 0.0022777
-0.44 | 0.00011189 | 0.0005982 | 0.0022949
-0.43 | 0.00011586 | 0.0006062 | 0.0023306
-0.42 | 0.00012473 | 0.0006327 | 0.002409
-0.41 | 0.00013812 | 0.0006742 | 0.0025303
-0.4 | 0.00015911 | 0.0007369 | 0.0027622
-0.39 | 0.00018931 | 0.0008365 | 0.0030898
-0.38 | 0.00023228 | 0.0009783 | 0.0035943
-0.37 | 0.00029211 | 0.0011878 | 0.0042914
-0.36 | 0.00037711 | 0.0014731 | 0.0053239
-0.35 | 0.0004942 | 0.0018783 | 0.006858
-0.34 | 0.0007021 | 0.0024488 | 0.008907
-0.33 | 0.0009388 | 0.0032494 | 0.01186
-0.32 | 0.0012727 | 0.0043601 | 0.015886
-0.31 | 0.001728 | 0.006013 | 0.02169
-0.3 | 0.0023659 | 0.008193 | 0.029735
-0.29 | 0.0032224 | 0.011184 | 0.040885
-0.28 | 0.0044145 | 0.015314 | 0.056198
-0.27 | 0.006308 | 0.02098 | 0.07776
-0.26 | 0.008624 | 0.028745 | 0.10707
-0.25 | 0.011763 | 0.039442 | 0.14657
-0.24 | 0.016052 | 0.054061 | 0.20112
-0.23 | 0.021948 | 0.07475 | 0.27581
-0.22 | 0.029872 | 0.10172 | 0.37542
-0.21 | 0.040794 | 0.13847 | 0.51098
-0.2 | 0.055594 | 0.18823 | 0.6968
-0.19 | 0.07726 | 0.25364 | 0.9389
-0.18 | 0.10454 | 0.34491 | 1.2637
-0.17 | 0.14169 | 0.46426 | 1.694
-0.16 | 0.19112 | 0.6235 | 2.2455
-0.15 | 0.25746 | 0.8342 | 2.9714
-0.14 | 0.34722 | 1.1128 | 3.9065
-0.13 | 0.46576 | 1.4783 | 5.0686
-0.12 | 0.6223 | 1.95 | 6.563
-0.11 | 0.8282 | 2.5622 | 8.356
-0.1 | 1.1011 | 3.3286 | 10.541
-0.09 | 1.4581 | 4.3433 | 13.174
-0.08 | 1.914 | 5.5694 | 16.236
-0.07 | 2.4949 | 7.078 | 19.787
-0.06 | 3.2412 | 8.977 | 23.764
-0.05 | 4.1758 | 11.26 | 28.419
-0.04 | 5.3198 | 13.957 | 33.532
-0.03 | 6.671 | 17.098 | 39.147
-0.02 | 8.343 | 20.754 | 45.291
-0.01 | 10.354 | 24.978 | 51.834
0 | 12.703 | 29.709 | 59.13
0.01 | 15.371 | 35.047 | 66.87
0.02 | 18.382 | 40.715 | 74.86
0.03 | 21.833 | 47.09 | 83.52
0.04 | 25.547 | 53.868 | 92.48
0.05 | 29.613 | 61.05 | 101.65
0.06 | 33.939 | 68.74 | 111.39
0.07 | 38.5 | 76.92 | 121.47
0.08 | 43.318 | 85.29 | 131.74
0.09 | 48.256 | 94.2 | 142.38
0.1 | 53.293 | 103.31 | 153.08
0.11 | 58.23 | 112.82 | 164.23
0.12 | 63.39 | 122.58 | 175.61
0.13 | 68.51 | 132.56 | 187.01
0.14 | 73.61 | 142.76 | 198.38
0.15 | 78.52 | 153.24 | 210.17
0.16 | 83.35 | 163.85 | 222.12
0.17 | 88.03 | 174.61 | 233.96
0.18 | 92.56 | 185.39 | 246.09
0.19 | 96.93 | 196.55 | 257.98
0.2 | 100.98 | 207.61 | 270.16
0.21 | 104.94 | 218.95 | 282.51
0.22 | 108.65 | 230.32 | 294.67
0.23 | 112.26 | 241.56 | 306.94
0.24 | 115.63 | 252.99 | 319.03
0.25 | 118.83 | 264.53 | 331.3
0.26 | 121.8 | 275.88 | 343.39
0.27 | 124.47 | 287.14 | 355.57
0.28 | 127.25 | 298.6 | 367.52
0.29 | 129.61 | 309.85 | 379.5
0.3 | 132 | 321.3 | 391.54
0.31 | 134.24 | 332.51 | 403.31
0.32 | 136.14 | 343.4 | 414.98
0.33 | 138.11 | 354.61 | 426.54
0.34 | 139.84 | 365.39 | 438.05
0.35 | 141.59 | 376.17 | 449.4
0.36 | 143.16 | 386.83 | 460.59
0.37 | 144.71 | 397.34 | 471.83
0.38 | 145.97 | 407.7 | 482.55
0.39 | 147.33 | 417.72 | 493.37
0.4 | 148.59 | 427.62 | 503.93
0.41 | 149.69 | 437.27 | 514.28
0.42 | 150.9 | 446.85 | 524.51
0.43 | 151.76 | 456.11 | 534.48
0.44 | 152.8 | 465.1 | 544.25
0.45 | 153.79 | 473.87 | 553.83
0.46 | 154.41 | 482.38 | 563.28
0.47 | 155.41 | 490.58 | 572.3
0.48 | 156.11 | 498.51 | 581.2
0.49 | 156.87 | 506.1 | 589.6
0.5 | 157.55 | 513.57 | 598.2

## Tranconductance (mS-mm)
VGS (V) | VDS = 0.100 V | VDS = 0.500 V | VDS = 0.900 V
-0.75 | -0.001896 | -0.00603 | -0.0143
-0.74 | -0.001794 | -0.00584 | -0.01505
-0.73 | -0.0014985 | -0.0064 | -0.01575
-0.72 | -0.0016275 | -0.006085 | -0.01463
-0.71 | -0.001684 | -0.005365 | -0.01493
-0.7 | -0.0013755 | -0.005615 | -0.01591
-0.69 | -0.0013045 | -0.005625 | -0.01568
-0.68 | -0.001402 | -0.00478 | -0.017215
-0.67 | -0.0014845 | -0.004705 | -0.0147
-0.66 | -0.001254 | -0.004845 | -0.012565
-0.65 | -0.001042 | -0.004205 | -0.01265
-0.64 | -0.0010805 | -0.00417 | -0.01297
-0.63 | -0.0011055 | -0.004005 | -0.01364
-0.62 | -0.000964 | -0.00377 | -0.0125
-0.61 | -0.00097 | -0.00383 | -0.011005
-0.6 | -0.000968 | -0.003675 | -0.010895
-0.59 | -0.0008425 | -0.003415 | -0.011115
-0.58 | -0.000856 | -0.00338 | -0.01016
-0.57 | -0.0008 | -0.00322 | -0.010785
-0.56 | -0.0007465 | -0.003195 | -0.010065
-0.55 | -0.0007915 | -0.002965 | -0.009585
-0.54 | -0.000787 | -0.002785 | -0.010145
-0.53 | -0.0006985 | -0.00269 | -0.00876
-0.52 | -0.0006525 | -0.00274 | -0.00893
-0.51 | -0.000607 | -0.00222 | -0.00873
-0.5 | -0.000517 | -0.002025 | -0.00681
-0.49 | -0.000401 | -0.00211 | -0.00615
-0.48 | -0.0003135 | -0.00156 | -0.005145
-0.47 | -0.0002215 | -0.00123 | -0.00498
-0.46 | -9.2e-05 | -0.00075 | -0.003775
-0.45 | 3.3e-05 | -0.000105 | -0.000295
-0.44 | 0.0002625 | 0.00051 | 0.002645
-0.43 | 0.000642 | 0.001725 | 0.005705
-0.42 | 0.001113 | 0.0034 | 0.009985
-0.41 | 0.001719 | 0.00521 | 0.01766
-0.4 | 0.0025595 | 0.008115 | 0.027975
-0.39 | 0.0036585 | 0.01207 | 0.041605
-0.38 | 0.00514 | 0.017565 | 0.06008
-0.37 | 0.0072415 | 0.02474 | 0.08648
-0.36 | 0.0101045 | 0.034525 | 0.12833
-0.35 | 0.0162495 | 0.048785 | 0.179155
-0.34 | 0.02223 | 0.068555 | 0.2501
-0.33 | 0.02853 | 0.095565 | 0.34895
-0.32 | 0.03946 | 0.13818 | 0.4915
-0.31 | 0.05466 | 0.191645 | 0.69245
-0.3 | 0.07472 | 0.25855 | 0.95975
-0.29 | 0.10243 | 0.35605 | 1.32315
-0.28 | 0.15428 | 0.4898 | 1.84375
-0.27 | 0.210475 | 0.67155 | 2.5436
-0.26 | 0.27275 | 0.9231 | 3.4405
-0.25 | 0.3714 | 1.2658 | 4.7025
-0.24 | 0.50925 | 1.7654 | 6.462
-0.23 | 0.691 | 2.38295 | 8.715
-0.22 | 0.9423 | 3.186 | 11.7585
-0.21 | 1.2861 | 4.3255 | 16.069
-0.2 | 1.8233 | 5.7585 | 21.396
-0.19 | 2.4473 | 7.834 | 28.345
-0.18 | 3.2215 | 10.531 | 37.755
-0.17 | 4.329 | 13.9295 | 49.09
-0.16 | 5.7885 | 18.497 | 63.87
-0.15 | 7.805 | 24.465 | 83.05
-0.14 | 10.415 | 32.205 | 104.86
-0.13 | 13.754 | 41.86 | 132.825
-0.12 | 18.122 | 54.195 | 164.37
-0.11 | 23.94 | 68.93 | 198.9
-0.1 | 31.495 | 89.055 | 240.9
-0.09 | 40.645 | 112.04 | 284.75
-0.08 | 51.84 | 136.735 | 330.65
-0.07 | 66.36 | 170.38 | 376.4
-0.06 | 84.045 | 209.1 | 431.6
-0.05 | 103.93 | 249 | 488.4
-0.04 | 124.76 | 291.9 | 536.4
-0.03 | 151.16 | 339.85 | 587.95
-0.02 | 184.15 | 394 | 634.35
-0.01 | 218 | 447.75 | 691.95
0 | 250.85 | 503.45 | 751.8
0.01 | 283.95 | 550.3 | 786.5
0.02 | 323.1 | 602.15 | 832.5
0.03 | 358.25 | 657.65 | 881
0.04 | 389 | 698 | 906.5
0.05 | 419.6 | 743.6 | 945.5
0.06 | 444.35 | 793.5 | 991
0.07 | 468.95 | 827.5 | 1017.5
0.08 | 487.8 | 864 | 1045.5
0.09 | 498.75 | 901 | 1067
0.1 | 498.7 | 931 | 1092.5
0.11 | 504.85 | 963.5 | 1126.5
0.12 | 514 | 987 | 1139
0.13 | 511 | 1009 | 1138.5
0.14 | 500.5 | 1034 | 1158
0.15 | 487 | 1054.5 | 1187
0.16 | 475.5 | 1068.5 | 1189.5
0.17 | 460.5 | 1077 | 1198.5
0.18 | 445 | 1097 | 1201
0.19 | 421 | 1111 | 1203.5
0.2 | 400.5 | 1120 | 1226.5
0.21 | 383.5 | 1135.5 | 1225.5
0.22 | 366 | 1130.5 | 1221.5
0.23 | 349 | 1133.5 | 1218
0.24 | 328.5 | 1148.5 | 1218
0.25 | 308.5 | 1144.5 | 1218
0.26 | 282 | 1130.5 | 1213.5
0.27 | 272.5 | 1136 | 1206.5
0.28 | 257 | 1135.5 | 1196.5
0.29 | 237.5 | 1135 | 1201
0.3 | 231.5 | 1133 | 1190.5
0.31 | 207 | 1105 | 1172
0.32 | 193.5 | 1105 | 1161.5
0.33 | 185 | 1099.5 | 1153.5
0.34 | 174 | 1078 | 1143
0.35 | 166 | 1072 | 1127
0.36 | 156 | 1058.5 | 1121.5
0.37 | 140.5 | 1043.5 | 1098
0.38 | 131 | 1019 | 1077
0.39 | 131 | 996 | 1069
0.4 | 118 | 977.5 | 1045.5
0.41 | 115.5 | 961.5 | 1029
0.42 | 103.5 | 942 | 1010
0.43 | 95 | 912.5 | 987
0.44 | 101.5 | 888 | 967.5
0.45 | 80.5 | 864 | 951.5
0.46 | 81 | 835.5 | 923.5
0.47 | 85 | 806.5 | 896
0.48 | 73 | 776 | 865
0.49 | 72 | 753 | 850
0.5 | 68 | 747 | 860