## IDS-VDS Characteristic (mA-mm)
VGS (V) | VDS = 0.100 V | VDS = 0.500 V | VDS = 0.900 V
-0.75 | 0.00038829 | 0.0015836 | 0.005219
-0.74 | 0.00036759 | 0.0015194 | 0.005049
-0.73 | 0.00035121 | 0.0014586 | 0.0048778
-0.72 | 0.00033516 | 0.0014126 | 0.0047523
-0.71 | 0.00032258 | 0.0013747 | 0.0046089
-0.7 | 0.00030528 | 0.0013102 | 0.0044669
-0.69 | 0.00029069 | 0.0012565 | 0.0043223
-0.68 | 0.00027902 | 0.0012109 | 0.0041938
-0.67 | 0.00026499 | 0.0011701 | 0.004058
-0.66 | 0.00025262 | 0.0011299 | 0.0039274
-0.65 | 0.00024064 | 0.0010806 | 0.0038006
-0.64 | 0.00022954 | 0.0010471 | 0.0036897
-0.63 | 0.00021829 | 0.0010052 | 0.0035973
-0.62 | 0.00020983 | 0.0009713 | 0.0034721
-0.61 | 0.0001994 | 0.0009303 | 0.0033361
-0.6 | 0.00019011 | 0.0009 | 0.0032212
-0.59 | 0.00018294 | 0.0008704 | 0.0031192
-0.58 | 0.00017416 | 0.0008363 | 0.0030231
-0.57 | 0.0001664 | 0.0008033 | 0.0029355
-0.56 | 0.00015948 | 0.0007757 | 0.0028359
-0.55 | 0.00014986 | 0.0007457 | 0.0027486
-0.54 | 0.00014317 | 0.0007211 | 0.0026673
-0.53 | 0.00013651 | 0.0006887 | 0.0025727
-0.52 | 0.00013026 | 0.0006619 | 0.0025075
-0.51 | 0.00012499 | 0.0006399 | 0.0024173
-0.5 | 0.00011895 | 0.0006181 | 0.0023771
-0.49 | 0.0001154 | 0.0005956 | 0.0023048
-0.48 | 0.00011074 | 0.0005824 | 0.0022401
-0.47 | 0.00010733 | 0.0005735 | 0.0021805
-0.46 | 0.00010663 | 0.0005642 | 0.0021777
-0.45 | 0.00010696 | 0.0005579 | 0.00214
-0.44 | 0.00010831 | 0.0005556 | 0.0021461
-0.43 | 0.00011312 | 0.0005669 | 0.0021823
-0.42 | 0.00012106 | 0.0005893 | 0.0022539
-0.41 | 0.00013285 | 0.0006294 | 0.0023872
-0.4 | 0.00015072 | 0.0006966 | 0.0026048
-0.39 | 0.00018005 | 0.0007888 | 0.0028983
-0.38 | 0.00021973 | 0.0009184 | 0.0033522
-0.37 | 0.00027722 | 0.0011108 | 0.0040138
-0.36 | 0.00035656 | 0.0013844 | 0.004993
-0.35 | 0.00046959 | 0.0017698 | 0.006388
-0.34 | 0.0006663 | 0.0023057 | 0.008346
-0.33 | 0.0008918 | 0.00305 | 0.011061
-0.32 | 0.001205 | 0.0040883 | 0.01486
-0.31 | 0.001635 | 0.0055388 | 0.020264
-0.3 | 0.0022359 | 0.007756 | 0.027811
-0.29 | 0.0030556 | 0.01061 | 0.038243
-0.28 | 0.0041722 | 0.014428 | 0.052475
-0.27 | 0.005841 | 0.019742 | 0.07273
-0.26 | 0.007973 | 0.027168 | 0.09987
-0.25 | 0.01093 | 0.037263 | 0.13708
-0.24 | 0.014929 | 0.050958 | 0.18913
-0.23 | 0.02049 | 0.07086 | 0.25764
-0.22 | 0.028016 | 0.09645 | 0.35309
-0.21 | 0.038145 | 0.13098 | 0.48029
-0.2 | 0.052126 | 0.17764 | 0.6501
-0.19 | 0.07319 | 0.23905 | 0.8787
-0.18 | 0.10003 | 0.32631 | 1.1907
-0.17 | 0.13474 | 0.43988 | 1.5884
-0.16 | 0.18216 | 0.5926 | 2.1202
-0.15 | 0.24521 | 0.7908 | 2.7959
-0.14 | 0.33048 | 1.0565 | 3.6856
-0.13 | 0.4444 | 1.4057 | 4.8129
-0.12 | 0.5932 | 1.8572 | 6.231
-0.11 | 0.7931 | 2.4393 | 7.941
-0.1 | 1.0511 | 3.1907 | 10.072
-0.09 | 1.3992 | 4.1437 | 12.614
-0.08 | 1.8331 | 5.3308 | 15.576
-0.07 | 2.3969 | 6.818 | 19.034
-0.06 | 3.108 | 8.634 | 22.911
-0.05 | 4.0158 | 10.849 | 27.439
-0.04 | 5.1268 | 13.516 | 32.488
-0.03 | 6.431 | 16.545 | 37.997
-0.02 | 8.085 | 20.156 | 44.185
-0.01 | 10.015 | 24.25 | 50.618
0 | 12.33 | 28.985 | 57.85
0.01 | 14.965 | 34.091 | 65.44
0.02 | 17.951 | 39.757 | 73.45
0.03 | 21.325 | 46.084 | 81.86
0.04 | 25.06 | 52.804 | 90.74
0.05 | 29.046 | 59.87 | 100.07
0.06 | 33.328 | 67.54 | 109.66
0.07 | 37.985 | 75.68 | 119.67
0.08 | 42.73 | 84.02 | 130.09
0.09 | 47.717 | 92.93 | 140.47
0.1 | 52.757 | 102.08 | 151.34
0.11 | 57.82 | 111.52 | 162.43
0.12 | 63.04 | 121.39 | 173.75
0.13 | 68.18 | 131.2 | 185.23
0.14 | 73.21 | 141.54 | 196.71
0.15 | 78.2 | 151.9 | 208.52
0.16 | 83.11 | 162.62 | 220.43
0.17 | 87.83 | 173.44 | 232.4
0.18 | 92.37 | 184.33 | 244.29
0.19 | 96.79 | 195.32 | 256.42
0.2 | 100.94 | 206.53 | 268.63
0.21 | 104.93 | 217.91 | 280.99
0.22 | 108.69 | 229.06 | 293.21
0.23 | 112.3 | 240.58 | 305.26
0.24 | 115.77 | 252.01 | 317.64
0.25 | 119.03 | 263.53 | 329.9
0.26 | 122.01 | 275.01 | 342.03
0.27 | 124.79 | 286.29 | 354.29
0.28 | 127.49 | 297.76 | 366.15
0.29 | 130.01 | 309.18 | 378.33
0.3 | 132.41 | 320.58 | 390.32
0.31 | 134.66 | 331.81 | 402.21
0.32 | 136.71 | 342.88 | 413.94
0.33 | 138.71 | 354.09 | 425.65
0.34 | 140.47 | 364.96 | 437.18
0.35 | 142.16 | 375.83 | 448.53
0.36 | 143.87 | 386.39 | 459.8
0.37 | 145.18 | 397.03 | 470.88
0.38 | 146.71 | 407.35 | 481.99
0.39 | 147.93 | 417.59 | 492.77
0.4 | 149.29 | 427.54 | 503.36
0.41 | 150.38 | 437.16 | 513.83
0.42 | 151.49 | 446.86 | 524.01
0.43 | 152.56 | 456.17 | 534.12
0.44 | 153.54 | 465.25 | 543.95
0.45 | 154.5 | 474.03 | 553.58
0.46 | 155.36 | 482.57 | 563
0.47 | 156.29 | 490.86 | 572
0.48 | 157.03 | 498.83 | 580.8
0.49 | 157.79 | 506.57 | 589.4
0.5 | 158.43 | 513.93 | 598.1

## Tranconductance (mS-mm)
VGS (V) | VDS = 0.100 V | VDS = 0.500 V | VDS = 0.900 V
-0.75 | -0.00207 | -0.00642 | -0.017
-0.74 | -0.001854 | -0.00625 | -0.01706
-0.73 | -0.0016215 | -0.00534 | -0.014835
-0.72 | -0.0014315 | -0.004195 | -0.013445
-0.71 | -0.001494 | -0.00512 | -0.01427
-0.7 | -0.0015945 | -0.00591 | -0.01433
-0.69 | -0.001313 | -0.004965 | -0.013655
-0.68 | -0.001285 | -0.00432 | -0.013215
-0.67 | -0.00132 | -0.00405 | -0.01332
-0.66 | -0.0012175 | -0.004475 | -0.01287
-0.65 | -0.001154 | -0.00414 | -0.011885
-0.64 | -0.0011175 | -0.00377 | -0.010165
-0.63 | -0.0009855 | -0.00379 | -0.01088
-0.62 | -0.0009445 | -0.003745 | -0.01306
-0.61 | -0.000986 | -0.003565 | -0.012545
-0.6 | -0.000823 | -0.002995 | -0.010845
-0.59 | -0.0007975 | -0.003185 | -0.009905
-0.58 | -0.000827 | -0.003355 | -0.009185
-0.57 | -0.000734 | -0.00303 | -0.00936
-0.56 | -0.000827 | -0.00288 | -0.009345
-0.55 | -0.0008155 | -0.00273 | -0.00843
-0.54 | -0.0006675 | -0.00285 | -0.008795
-0.53 | -0.0006455 | -0.00296 | -0.00799
-0.52 | -0.000576 | -0.00244 | -0.00777
-0.51 | -0.0005655 | -0.00219 | -0.00652
-0.5 | -0.0004795 | -0.002215 | -0.005625
-0.49 | -0.0004105 | -0.001785 | -0.00685
-0.48 | -0.0004035 | -0.001105 | -0.006215
-0.47 | -0.0002055 | -0.00091 | -0.00312
-0.46 | -1.85e-05 | -0.00078 | -0.002025
-0.45 | 8.4e-05 | -0.00043 | -0.00158
-0.44 | 0.000308 | 0.00045 | 0.002115
-0.43 | 0.0006375 | 0.001685 | 0.00539
-0.42 | 0.0009865 | 0.003125 | 0.010245
-0.41 | 0.001483 | 0.005365 | 0.017545
-0.4 | 0.00236 | 0.00797 | 0.025555
-0.39 | 0.0034505 | 0.01109 | 0.03737
-0.38 | 0.0048585 | 0.0161 | 0.055775
-0.37 | 0.0068415 | 0.0233 | 0.08204
-0.36 | 0.0096185 | 0.03295 | 0.11871
-0.35 | 0.015487 | 0.046065 | 0.16765
-0.34 | 0.0211105 | 0.06401 | 0.23365
-0.33 | 0.026935 | 0.08913 | 0.3257
-0.32 | 0.03716 | 0.12444 | 0.46015
-0.31 | 0.051545 | 0.183385 | 0.64755
-0.3 | 0.07103 | 0.25356 | 0.89895
-0.29 | 0.096815 | 0.3336 | 1.2332
-0.28 | 0.13927 | 0.4566 | 1.72435
-0.27 | 0.19004 | 0.637 | 2.36975
-0.26 | 0.25445 | 0.87605 | 3.2175
-0.25 | 0.3478 | 1.1895 | 4.463
-0.24 | 0.478 | 1.67985 | 6.028
-0.23 | 0.65435 | 2.2746 | 8.198
-0.22 | 0.88275 | 3.006 | 11.1325
-0.21 | 1.2055 | 4.0595 | 14.8505
-0.2 | 1.75225 | 5.4035 | 19.9205
-0.19 | 2.3952 | 7.4335 | 27.03
-0.18 | 3.0775 | 10.0415 | 35.485
-0.17 | 4.1065 | 13.3145 | 46.475
-0.16 | 5.5235 | 17.546 | 60.375
-0.15 | 7.416 | 23.195 | 78.27
-0.14 | 9.9595 | 30.745 | 100.85
-0.13 | 13.136 | 40.035 | 127.27
-0.12 | 17.435 | 51.68 | 156.405
-0.11 | 22.895 | 66.675 | 192.05
-0.1 | 30.305 | 85.22 | 233.65
-0.09 | 39.1 | 107.005 | 275.2
-0.08 | 49.885 | 133.715 | 321
-0.07 | 63.745 | 165.16 | 366.75
-0.06 | 80.945 | 201.55 | 420.25
-0.05 | 100.94 | 244.1 | 478.85
-0.04 | 120.76 | 284.8 | 527.9
-0.03 | 147.91 | 332 | 584.85
-0.02 | 179.2 | 385.25 | 631.05
-0.01 | 212.25 | 441.45 | 683.25
0 | 247.5 | 492.05 | 741.1
0.01 | 281.05 | 538.6 | 780
0.02 | 318 | 599.65 | 821
0.03 | 355.45 | 652.35 | 864.5
0.04 | 386.05 | 689.3 | 910.5
0.05 | 413.4 | 736.8 | 946
0.06 | 446.95 | 790.5 | 980
0.07 | 470.1 | 824 | 1021.5
0.08 | 486.6 | 862.5 | 1040
0.09 | 501.35 | 903 | 1062.5
0.1 | 505.15 | 929.5 | 1098
0.11 | 514.15 | 965.5 | 1120.5
0.12 | 518 | 984 | 1140
0.13 | 508.5 | 1007.5 | 1148
0.14 | 501 | 1035 | 1164.5
0.15 | 495 | 1054 | 1186
0.16 | 481.5 | 1077 | 1194
0.17 | 463 | 1085.5 | 1193
0.18 | 448 | 1094 | 1201
0.19 | 428.5 | 1110 | 1217
0.2 | 407 | 1129.5 | 1228.5
0.21 | 387.5 | 1126.5 | 1229
0.22 | 368.5 | 1133.5 | 1213.5
0.23 | 354 | 1147.5 | 1221.5
0.24 | 336.5 | 1147.5 | 1232
0.25 | 312 | 1150 | 1219.5
0.26 | 288 | 1138 | 1219.5
0.27 | 274 | 1137.5 | 1206
0.28 | 261 | 1144.5 | 1202
0.29 | 246 | 1141 | 1208.5
0.3 | 232.5 | 1131.5 | 1194
0.31 | 215 | 1115 | 1181
0.32 | 202.5 | 1114 | 1172
0.33 | 188 | 1104 | 1162
0.34 | 172.5 | 1087 | 1144
0.35 | 170 | 1071.5 | 1131
0.36 | 151 | 1060 | 1117.5
0.37 | 142 | 1048 | 1109.5
0.38 | 137.5 | 1028 | 1094.5
0.39 | 129 | 1009.5 | 1068.5
0.4 | 122.5 | 978.5 | 1053
0.41 | 110 | 966 | 1032.5
0.42 | 109 | 950.5 | 1014.5
0.43 | 102.5 | 919.5 | 997
0.44 | 97 | 893 | 973
0.45 | 91 | 866 | 952.5
0.46 | 89.5 | 841.5 | 921
0.47 | 83.5 | 813 | 890
0.48 | 75 | 785.5 | 870
0.49 | 70 | 755 | 865
0.5 | 64 | 736 | 870