## IDS-VDS Characteristic (mA-mm)
VGS (V) | VDS = 0.100 V | VDS = 0.500 V | VDS = 0.900 V
-0.75 | 0.00042618 | 0.0018645 | 0.00629
-0.74 | 0.00040632 | 0.0017912 | 0.006088
-0.73 | 0.00038438 | 0.0017313 | 0.005915
-0.72 | 0.00036763 | 0.0016632 | 0.005719
-0.71 | 0.00035194 | 0.0015979 | 0.005554
-0.7 | 0.00033465 | 0.0015427 | 0.005383
-0.69 | 0.00031661 | 0.0014872 | 0.005214
-0.68 | 0.00030546 | 0.0014207 | 0.005048
-0.67 | 0.00029012 | 0.0013736 | 0.0049317
-0.66 | 0.00027579 | 0.0013069 | 0.0047514
-0.65 | 0.00026471 | 0.001265 | 0.0045942
-0.64 | 0.00025242 | 0.0012235 | 0.0044162
-0.63 | 0.00024174 | 0.0011808 | 0.0042735
-0.62 | 0.00022938 | 0.0011222 | 0.0041513
-0.61 | 0.0002175 | 0.0010867 | 0.0040334
-0.6 | 0.00020638 | 0.001047 | 0.0038853
-0.59 | 0.00019754 | 0.001007 | 0.0037792
-0.58 | 0.00018731 | 0.0009675 | 0.003664
-0.57 | 0.00017818 | 0.0009302 | 0.0035391
-0.56 | 0.00016999 | 0.0008892 | 0.003425
-0.55 | 0.00016246 | 0.0008558 | 0.0032905
-0.54 | 0.00015496 | 0.0008233 | 0.0031919
-0.53 | 0.00014783 | 0.0007912 | 0.0030874
-0.52 | 0.00014036 | 0.000765 | 0.0029931
-0.51 | 0.0001333 | 0.0007336 | 0.0029008
-0.5 | 0.00012802 | 0.0007095 | 0.0028185
-0.49 | 0.00012334 | 0.0006894 | 0.0027384
-0.48 | 0.00011941 | 0.0006676 | 0.0026695
-0.47 | 0.000116 | 0.000652 | 0.0026045
-0.46 | 0.00011376 | 0.0006381 | 0.0025701
-0.45 | 0.00011239 | 0.0006313 | 0.0025116
-0.44 | 0.00011438 | 0.0006301 | 0.0025126
-0.43 | 0.00011799 | 0.0006357 | 0.0025371
-0.42 | 0.00012571 | 0.0006606 | 0.0026041
-0.41 | 0.00013876 | 0.0007011 | 0.0027194
-0.4 | 0.00015886 | 0.0007592 | 0.0029302
-0.39 | 0.000187 | 0.0008561 | 0.0032535
-0.38 | 0.00022835 | 0.0009928 | 0.0037213
-0.37 | 0.00028754 | 0.0011945 | 0.0044125
-0.36 | 0.00037041 | 0.0014693 | 0.0054172
-0.35 | 0.00048539 | 0.001867 | 0.006932
-0.34 | 0.0006881 | 0.0024284 | 0.008953
-0.33 | 0.0009198 | 0.0032013 | 0.01182
-0.32 | 0.0012475 | 0.0042822 | 0.015798
-0.31 | 0.0016883 | 0.00588 | 0.021486
-0.3 | 0.0023091 | 0.007975 | 0.029372
-0.29 | 0.0031556 | 0.010848 | 0.040362
-0.28 | 0.0043201 | 0.014847 | 0.055617
-0.27 | 0.006162 | 0.020395 | 0.07681
-0.26 | 0.008431 | 0.027877 | 0.10543
-0.25 | 0.011518 | 0.038393 | 0.14536
-0.24 | 0.015736 | 0.052535 | 0.19783
-0.23 | 0.02156 | 0.07361 | 0.27038
-0.22 | 0.02941 | 0.09935 | 0.37051
-0.21 | 0.040075 | 0.1356 | 0.502
-0.2 | 0.054462 | 0.18415 | 0.681
-0.19 | 0.07607 | 0.24904 | 0.9238
-0.18 | 0.10334 | 0.33889 | 1.2446
-0.17 | 0.13991 | 0.45449 | 1.6566
-0.16 | 0.18823 | 0.6125 | 2.2044
-0.15 | 0.25471 | 0.8169 | 2.9176
-0.14 | 0.34265 | 1.0933 | 3.83
-0.13 | 0.45938 | 1.4502 | 4.9757
-0.12 | 0.6147 | 1.9172 | 6.429
-0.11 | 0.8176 | 2.5075 | 8.212
-0.1 | 1.0873 | 3.2775 | 10.359
-0.09 | 1.4369 | 4.2732 | 12.897
-0.08 | 1.8938 | 5.4931 | 15.911
-0.07 | 2.472 | 6.996 | 19.43
-0.06 | 3.2009 | 8.829 | 23.375
-0.05 | 4.1338 | 11.129 | 28.01
-0.04 | 5.2637 | 13.768 | 32.971
-0.03 | 6.613 | 16.905 | 38.606
-0.02 | 8.284 | 20.59 | 44.698
-0.01 | 10.256 | 24.665 | 51.275
0 | 12.588 | 29.398 | 58.59
0.01 | 15.269 | 34.612 | 66.16
0.02 | 18.252 | 40.363 | 74.11
0.03 | 21.647 | 46.632 | 82.79
0.04 | 25.375 | 53.487 | 91.64
0.05 | 29.383 | 60.51 | 100.94
0.06 | 33.733 | 68.32 | 110.54
0.07 | 38.324 | 76.42 | 120.56
0.08 | 43.093 | 84.9 | 130.86
0.09 | 48.033 | 93.84 | 141.46
0.1 | 53.09 | 102.85 | 152.24
0.11 | 58.05 | 112.32 | 163.09
0.12 | 63.19 | 122.22 | 174.61
0.13 | 68.34 | 132.22 | 186.01
0.14 | 73.45 | 142.44 | 197.55
0.15 | 78.42 | 152.8 | 209.38
0.16 | 83.35 | 163.54 | 221.16
0.17 | 88.01 | 174.33 | 233.16
0.18 | 92.54 | 185.23 | 245.21
0.19 | 96.86 | 196.11 | 257.3
0.2 | 101.08 | 207.39 | 269.36
0.21 | 105.18 | 218.81 | 281.71
0.22 | 108.92 | 230.06 | 293.87
0.23 | 112.46 | 241.51 | 306.12
0.24 | 115.81 | 252.83 | 318.32
0.25 | 118.99 | 264.41 | 330.52
0.26 | 122.16 | 275.77 | 342.75
0.27 | 124.94 | 287.22 | 354.84
0.28 | 127.54 | 298.7 | 366.92
0.29 | 130.02 | 309.9 | 378.96
0.3 | 132.47 | 321.32 | 390.9
0.31 | 134.57 | 332.58 | 402.8
0.32 | 136.73 | 343.7 | 414.47
0.33 | 138.71 | 354.69 | 426.27
0.34 | 140.43 | 365.7 | 437.72
0.35 | 142.26 | 376.48 | 449.11
0.36 | 143.82 | 387.15 | 460.38
0.37 | 145.32 | 397.8 | 471.58
0.38 | 146.79 | 407.98 | 482.55
0.39 | 147.87 | 418.2 | 493.1
0.4 | 149.3 | 428.16 | 503.75
0.41 | 150.43 | 437.92 | 514.26
0.42 | 151.54 | 447.55 | 524.54
0.43 | 152.54 | 456.77 | 534.7
0.44 | 153.53 | 465.83 | 544.27
0.45 | 154.44 | 474.61 | 554.05
0.46 | 155.4 | 483.27 | 563.49
0.47 | 156.27 | 491.49 | 572.4
0.48 | 156.87 | 499.46 | 581.4
0.49 | 157.86 | 507.19 | 590.1
0.5 | 158.5 | 514.61 | 598.3

## Tranconductance (mS-mm)
VGS (V) | VDS = 0.100 V | VDS = 0.500 V | VDS = 0.900 V
-0.75 | -0.001986 | -0.00733 | -0.0202
-0.74 | -0.00209 | -0.00666 | -0.01875
-0.73 | -0.0019345 | -0.0064 | -0.01845
-0.72 | -0.001622 | -0.00667 | -0.01805
-0.71 | -0.001649 | -0.006025 | -0.0168
-0.7 | -0.0017665 | -0.005535 | -0.017
-0.69 | -0.0014595 | -0.0061 | -0.01675
-0.68 | -0.0013245 | -0.00568 | -0.014115
-0.67 | -0.0014835 | -0.00569 | -0.01483
-0.66 | -0.0012705 | -0.00543 | -0.016875
-0.65 | -0.0011685 | -0.00417 | -0.01676
-0.64 | -0.0011485 | -0.00421 | -0.016035
-0.63 | -0.001152 | -0.005065 | -0.013245
-0.62 | -0.001212 | -0.004705 | -0.012005
-0.61 | -0.00115 | -0.00376 | -0.0133
-0.6 | -0.000998 | -0.003985 | -0.01271
-0.59 | -0.0009535 | -0.003975 | -0.011065
-0.58 | -0.000968 | -0.00384 | -0.012005
-0.57 | -0.000866 | -0.003915 | -0.01195
-0.56 | -0.000786 | -0.00372 | -0.01243
-0.55 | -0.0007515 | -0.003295 | -0.011655
-0.54 | -0.0007315 | -0.00323 | -0.010155
-0.53 | -0.00073 | -0.002915 | -0.00994
-0.52 | -0.0007265 | -0.00288 | -0.00933
-0.51 | -0.000617 | -0.002775 | -0.00873
-0.5 | -0.000498 | -0.00221 | -0.00812
-0.49 | -0.0004305 | -0.002095 | -0.00745
-0.48 | -0.000367 | -0.00187 | -0.006695
-0.47 | -0.0002825 | -0.001475 | -0.00497
-0.46 | -0.0001805 | -0.001035 | -0.004645
-0.45 | 3.1e-05 | -0.0004 | -0.002875
-0.44 | 0.00028 | 0.00022 | 0.001275
-0.43 | 0.0005665 | 0.001525 | 0.004575
-0.42 | 0.0010385 | 0.00327 | 0.009115
-0.41 | 0.0016575 | 0.00493 | 0.016305
-0.4 | 0.002412 | 0.00775 | 0.026705
-0.39 | 0.0034745 | 0.01168 | 0.039555
-0.38 | 0.005027 | 0.01692 | 0.05795
-0.37 | 0.007103 | 0.023825 | 0.084795
-0.36 | 0.0098925 | 0.033625 | 0.125975
-0.35 | 0.0158845 | 0.047955 | 0.17679
-0.34 | 0.0217205 | 0.066715 | 0.2444
-0.33 | 0.02797 | 0.09269 | 0.34225
-0.32 | 0.038425 | 0.133935 | 0.4833
-0.31 | 0.05308 | 0.18464 | 0.6787
-0.3 | 0.073365 | 0.2484 | 0.9438
-0.29 | 0.10055 | 0.3436 | 1.31225
-0.28 | 0.15032 | 0.47735 | 1.8224
-0.27 | 0.205545 | 0.6515 | 2.49065
-0.26 | 0.2678 | 0.8999 | 3.4275
-0.25 | 0.36525 | 1.2329 | 4.62
-0.24 | 0.5021 | 1.76085 | 6.251
-0.23 | 0.6837 | 2.34075 | 8.634
-0.22 | 0.92575 | 3.0995 | 11.581
-0.21 | 1.2526 | 4.24 | 15.5245
-0.2 | 1.79975 | 5.672 | 21.09
-0.19 | 2.4439 | 7.737 | 28.18
-0.18 | 3.192 | 10.2725 | 36.64
-0.17 | 4.2445 | 13.6805 | 47.99
-0.16 | 5.74 | 18.1205 | 63.05
-0.15 | 7.721 | 24.04 | 81.28
-0.14 | 10.2335 | 31.665 | 102.905
-0.13 | 13.6025 | 41.195 | 129.95
-0.12 | 17.911 | 52.865 | 161.815
-0.11 | 23.63 | 68.015 | 196.5
-0.1 | 30.965 | 88.285 | 234.25
-0.09 | 40.325 | 110.78 | 277.6
-0.08 | 51.755 | 136.14 | 326.65
-0.07 | 65.355 | 166.795 | 373.2
-0.06 | 83.09 | 206.65 | 429
-0.05 | 103.14 | 246.95 | 479.8
-0.04 | 123.96 | 288.8 | 529.8
-0.03 | 151.015 | 341.1 | 586.35
-0.02 | 182.15 | 388 | 633.45
-0.01 | 215.2 | 440.4 | 694.6
0 | 250.65 | 497.35 | 744.25
0.01 | 283.2 | 548.25 | 776
0.02 | 318.9 | 601 | 831.5
0.03 | 356.15 | 656.2 | 876.5
0.04 | 386.8 | 693.9 | 907.5
0.05 | 417.9 | 741.65 | 945
0.06 | 447.05 | 795.5 | 981
0.07 | 468 | 829 | 1016
0.08 | 485.45 | 871 | 1045
0.09 | 499.85 | 897.5 | 1069
0.1 | 500.85 | 924 | 1081.5
0.11 | 505 | 968.5 | 1118.5
0.12 | 514.5 | 995 | 1146
0.13 | 513 | 1011 | 1147
0.14 | 504 | 1029 | 1168.5
0.15 | 495 | 1055 | 1180.5
0.16 | 479.5 | 1076.5 | 1189
0.17 | 459.5 | 1084.5 | 1202.5
0.18 | 442.5 | 1089 | 1207
0.19 | 427 | 1108 | 1207.5
0.2 | 416 | 1135 | 1220.5
0.21 | 392 | 1133.5 | 1225.5
0.22 | 364 | 1135 | 1220.5
0.23 | 344.5 | 1138.5 | 1222.5
0.24 | 326.5 | 1145 | 1220
0.25 | 317.5 | 1147 | 1221.5
0.26 | 297.5 | 1140.5 | 1216
0.27 | 269 | 1146.5 | 1208.5
0.28 | 254 | 1134 | 1206
0.29 | 246.5 | 1131 | 1199
0.3 | 227.5 | 1134 | 1192
0.31 | 213 | 1119 | 1178.5
0.32 | 207 | 1105.5 | 1173.5
0.33 | 185 | 1100 | 1162.5
0.34 | 177.5 | 1089.5 | 1142
0.35 | 169.5 | 1072.5 | 1133
0.36 | 153 | 1066 | 1123.5
0.37 | 148.5 | 1041.5 | 1108.5
0.38 | 127.5 | 1020 | 1076
0.39 | 125.5 | 1009 | 1060
0.4 | 128 | 986 | 1058
0.41 | 112 | 969.5 | 1039.5
0.42 | 105.5 | 942.5 | 1022
0.43 | 99.5 | 914 | 986.5
0.44 | 95 | 892 | 967.5
0.45 | 93.5 | 872 | 961
0.46 | 91.5 | 844 | 917.5
0.47 | 73.5 | 809.5 | 895.5
0.48 | 79.5 | 785 | 885
0.49 | 81.5 | 757.5 | 845
0.5 | 64 | 742 | 820