## IDS-VDS Characteristic (mA-mm)
VGS (V) | VDS = 0.100 V | VDS = 0.500 V | VDS = 0.900 V
-0.75 | 0.00026643 | 0.0011131 | 0.0037198
-0.74 | 0.00025485 | 0.0010715 | 0.0035902
-0.73 | 0.00024257 | 0.0010338 | 0.0034755
-0.72 | 0.00023548 | 0.0009973 | 0.003357
-0.71 | 0.0002238 | 0.0009595 | 0.0032671
-0.7 | 0.00021218 | 0.0009197 | 0.0031486
-0.69 | 0.00020313 | 0.0008879 | 0.0030591
-0.68 | 0.00019333 | 0.0008547 | 0.0029828
-0.67 | 0.00018581 | 0.0008264 | 0.0028857
-0.66 | 0.00017655 | 0.0007974 | 0.0027894
-0.65 | 0.00016957 | 0.000762 | 0.0027043
-0.64 | 0.00016229 | 0.000733 | 0.0026171
-0.63 | 0.00015594 | 0.0007091 | 0.0025296
-0.62 | 0.0001487 | 0.0006837 | 0.0024474
-0.61 | 0.00014191 | 0.0006575 | 0.0023658
-0.6 | 0.00013512 | 0.0006359 | 0.0022965
-0.59 | 0.00012837 | 0.0006103 | 0.0022165
-0.58 | 0.0001225 | 0.0005881 | 0.0021315
-0.57 | 0.00011712 | 0.000564 | 0.0020701
-0.56 | 0.00011141 | 0.0005488 | 0.0020185
-0.55 | 0.0001068 | 0.0005268 | 0.0019489
-0.54 | 0.00010234 | 0.0005061 | 0.0018873
-0.53 | 9.788e-05 | 0.0004955 | 0.0018304
-0.52 | 9.362e-05 | 0.00047442 | 0.0017743
-0.51 | 9.044e-05 | 0.00045911 | 0.0017355
-0.5 | 8.684e-05 | 0.00044643 | 0.0016952
-0.49 | 8.459e-05 | 0.00043555 | 0.0016578
-0.48 | 8.267e-05 | 0.00042686 | 0.0016254
-0.47 | 8.189e-05 | 0.00042103 | 0.0016057
-0.46 | 8.275e-05 | 0.00042172 | 0.0016057
-0.45 | 8.469e-05 | 0.00042614 | 0.00162
-0.44 | 8.909e-05 | 0.00044235 | 0.0016646
-0.43 | 9.636e-05 | 0.00046702 | 0.001739
-0.42 | 0.0001078 | 0.00050612 | 0.0018817
-0.41 | 0.00012534 | 0.0005668 | 0.0020772
-0.4 | 0.00015071 | 0.0006609 | 0.0023701
-0.39 | 0.00018633 | 0.0007883 | 0.0028103
-0.38 | 0.0002369 | 0.0009639 | 0.0034418
-0.37 | 0.00030735 | 0.001214 | 0.0043295
-0.36 | 0.00040431 | 0.001567 | 0.0055972
-0.35 | 0.00053831 | 0.0020533 | 0.007478
-0.34 | 0.0007754 | 0.0027362 | 0.009994
-0.33 | 0.0010479 | 0.0036826 | 0.013533
-0.32 | 0.0014221 | 0.004969 | 0.018486
-0.31 | 0.00193 | 0.006927 | 0.025296
-0.3 | 0.0026472 | 0.009433 | 0.034765
-0.29 | 0.0036214 | 0.012902 | 0.0478
-0.28 | 0.0049625 | 0.017647 | 0.06603
-0.27 | 0.007056 | 0.024125 | 0.09102
-0.26 | 0.009635 | 0.033221 | 0.12442
-0.25 | 0.013141 | 0.045465 | 0.17061
-0.24 | 0.017906 | 0.06297 | 0.23331
-0.23 | 0.024358 | 0.08514 | 0.31818
-0.22 | 0.033254 | 0.11656 | 0.43233
-0.21 | 0.045221 | 0.15756 | 0.5888
-0.2 | 0.06287 | 0.21368 | 0.7946
-0.19 | 0.08506 | 0.28795 | 1.0681
-0.18 | 0.11542 | 0.38951 | 1.4324
-0.17 | 0.15563 | 0.52274 | 1.9066
-0.16 | 0.20975 | 0.6975 | 2.5249
-0.15 | 0.28124 | 0.9308 | 3.3119
-0.14 | 0.37788 | 1.2414 | 4.3338
-0.13 | 0.50555 | 1.6415 | 5.5976
-0.12 | 0.6754 | 2.1509 | 7.218
-0.11 | 0.8957 | 2.8164 | 9.135
-0.1 | 1.1859 | 3.6633 | 11.459
-0.09 | 1.5675 | 4.7318 | 14.216
-0.08 | 2.0436 | 6.072 | 17.472
-0.07 | 2.6684 | 7.688 | 21.149
-0.06 | 3.4463 | 9.68 | 25.352
-0.05 | 4.4204 | 12.083 | 30.138
-0.04 | 5.6323 | 14.921 | 35.336
-0.03 | 7.022 | 18.23 | 41.236
-0.02 | 8.769 | 21.969 | 47.55
-0.01 | 10.83 | 26.377 | 54.316
0 | 13.257 | 31.264 | 61.76
0.01 | 15.964 | 36.714 | 69.64
0.02 | 19.061 | 42.419 | 77.68
0.03 | 22.554 | 48.976 | 86.43
0.04 | 26.32 | 55.96 | 95.49
0.05 | 30.427 | 63.28 | 104.92
0.06 | 34.793 | 71.01 | 114.65
0.07 | 39.434 | 79.32 | 124.86
0.08 | 44.233 | 87.94 | 135.2
0.09 | 49.221 | 96.75 | 145.85
0.1 | 54.272 | 106.06 | 156.83
0.11 | 59.21 | 115.61 | 167.75
0.12 | 64.51 | 125.53 | 179.32
0.13 | 69.67 | 135.56 | 190.88
0.14 | 74.69 | 145.89 | 202.44
0.15 | 79.6 | 156.33 | 214.22
0.16 | 84.43 | 167.03 | 226.08
0.17 | 89.18 | 177.91 | 238.07
0.18 | 93.73 | 188.73 | 250.13
0.19 | 98.05 | 199.92 | 262.27
0.2 | 102.24 | 211.08 | 274.35
0.21 | 106.06 | 222.44 | 286.71
0.22 | 109.92 | 233.88 | 298.96
0.23 | 113.36 | 245.05 | 311.08
0.24 | 116.77 | 256.6 | 323.29
0.25 | 120.04 | 268.12 | 335.46
0.26 | 123.06 | 279.52 | 347.71
0.27 | 125.89 | 290.88 | 359.72
0.28 | 128.41 | 302.21 | 371.69
0.29 | 130.8 | 313.52 | 383.78
0.3 | 133.24 | 324.95 | 395.5
0.31 | 135.65 | 336.15 | 407.46
0.32 | 137.55 | 347.09 | 419.1
0.33 | 139.4 | 358.25 | 430.7
0.34 | 141.14 | 369.1 | 442.1
0.35 | 142.8 | 379.84 | 453.41
0.36 | 144.7 | 390.55 | 464.58
0.37 | 145.95 | 400.92 | 475.73
0.38 | 147.23 | 411.25 | 486.56
0.39 | 148.62 | 421.24 | 497.17
0.4 | 149.87 | 431.15 | 507.67
0.41 | 151.1 | 440.85 | 518.07
0.42 | 152.04 | 450.33 | 528.23
0.43 | 153.01 | 459.54 | 538.27
0.44 | 154.03 | 468.47 | 547.81
0.45 | 155.14 | 477.18 | 557.41
0.46 | 155.9 | 485.63 | 566.79
0.47 | 156.61 | 493.8 | 575.4
0.48 | 157.43 | 501.71 | 584.8
0.49 | 158.05 | 509.28 | 592.8
0.5 | 159.08 | 516.66 | 601.2

## Tranconductance (mS-mm)
VGS (V) | VDS = 0.100 V | VDS = 0.500 V | VDS = 0.900 V
-0.75 | -0.001158 | -0.00416 | -0.01296
-0.74 | -0.001193 | -0.003965 | -0.012215
-0.73 | -0.0009685 | -0.00371 | -0.01166
-0.72 | -0.0009385 | -0.003715 | -0.01042
-0.71 | -0.001165 | -0.00388 | -0.01042
-0.7 | -0.0010335 | -0.00358 | -0.0104
-0.69 | -0.0009425 | -0.00325 | -0.00829
-0.68 | -0.000866 | -0.003075 | -0.00867
-0.67 | -0.000839 | -0.002865 | -0.00967
-0.66 | -0.000812 | -0.00322 | -0.00907
-0.65 | -0.000713 | -0.00322 | -0.008615
-0.64 | -0.0006815 | -0.002645 | -0.008735
-0.63 | -0.0006795 | -0.002465 | -0.008485
-0.62 | -0.0007015 | -0.00258 | -0.00819
-0.61 | -0.000679 | -0.00239 | -0.007545
-0.6 | -0.000677 | -0.00236 | -0.007465
-0.59 | -0.000631 | -0.00239 | -0.00825
-0.58 | -0.0005625 | -0.002315 | -0.00732
-0.57 | -0.0005545 | -0.001965 | -0.00565
-0.56 | -0.000516 | -0.00186 | -0.00606
-0.55 | -0.0004535 | -0.002135 | -0.00656
-0.54 | -0.000446 | -0.001565 | -0.005925
-0.53 | -0.000436 | -0.001584 | -0.00565
-0.52 | -0.000372 | -0.0018195 | -0.004745
-0.51 | -0.000339 | -0.0013995 | -0.003955
-0.5 | -0.0002925 | -0.001178 | -0.003885
-0.49 | -0.0002085 | -0.0009785 | -0.00349
-0.48 | -0.000135 | -0.000726 | -0.002605
-0.47 | 4e-06 | -0.000257 | -0.000985
-0.46 | 0.00014 | 0.0002555 | 0.000715
-0.45 | 0.000317 | 0.0010315 | 0.002945
-0.44 | 0.0005835 | 0.002044 | 0.00595
-0.43 | 0.0009355 | 0.0031885 | 0.010855
-0.42 | 0.001449 | 0.004989 | 0.01691
-0.41 | 0.0021455 | 0.007739 | 0.02442
-0.4 | 0.0030495 | 0.011075 | 0.036655
-0.39 | 0.0043095 | 0.01515 | 0.053585
-0.38 | 0.006051 | 0.021285 | 0.07596
-0.37 | 0.0083705 | 0.030155 | 0.10777
-0.36 | 0.011548 | 0.041965 | 0.157425
-0.35 | 0.0185545 | 0.05846 | 0.21984
-0.34 | 0.0254795 | 0.081465 | 0.30275
-0.33 | 0.032335 | 0.11164 | 0.4246
-0.32 | 0.044105 | 0.16222 | 0.58815
-0.31 | 0.061255 | 0.2232 | 0.81395
-0.3 | 0.08457 | 0.29875 | 1.1252
-0.29 | 0.115765 | 0.4107 | 1.56325
-0.28 | 0.17173 | 0.56115 | 2.161
-0.27 | 0.233625 | 0.7787 | 2.9195
-0.26 | 0.30425 | 1.067 | 3.9795
-0.25 | 0.41355 | 1.48745 | 5.4445
-0.24 | 0.56085 | 1.98375 | 7.3785
-0.23 | 0.7674 | 2.6795 | 9.951
-0.22 | 1.04315 | 3.621 | 13.531
-0.21 | 1.4808 | 4.856 | 18.1135
-0.2 | 1.99195 | 6.5195 | 23.965
-0.19 | 2.6275 | 8.7915 | 31.89
-0.18 | 3.5285 | 11.7395 | 41.925
-0.17 | 4.7165 | 15.3995 | 54.625
-0.16 | 6.2805 | 20.403 | 70.265
-0.15 | 8.4065 | 27.195 | 90.445
-0.14 | 11.2155 | 35.535 | 114.285
-0.13 | 14.876 | 45.475 | 144.21
-0.12 | 19.5075 | 58.745 | 176.87
-0.11 | 25.525 | 75.62 | 212.05
-0.1 | 33.59 | 95.77 | 254.05
-0.09 | 42.885 | 120.435 | 300.65
-0.08 | 55.045 | 147.81 | 346.65
-0.07 | 70.135 | 180.4 | 394
-0.06 | 87.6 | 219.75 | 449.45
-0.05 | 109.3 | 262.05 | 499.2
-0.04 | 130.08 | 307.35 | 554.9
-0.03 | 156.835 | 352.4 | 610.7
-0.02 | 190.4 | 407.35 | 654
-0.01 | 224.4 | 464.75 | 710.5
0 | 256.7 | 516.85 | 766.2
0.01 | 290.2 | 557.75 | 796
0.02 | 329.5 | 613.1 | 839.5
0.03 | 362.95 | 677.05 | 890.5
0.04 | 393.65 | 715.2 | 924.5
0.05 | 423.65 | 752.5 | 958
0.06 | 450.35 | 802 | 997
0.07 | 472 | 846.5 | 1027.5
0.08 | 489.35 | 871.5 | 1049.5
0.09 | 501.95 | 906 | 1081.5
0.1 | 499.45 | 943 | 1095
0.11 | 511.9 | 973.5 | 1124.5
0.12 | 523 | 997.5 | 1156.5
0.13 | 509 | 1018 | 1156
0.14 | 496.5 | 1038.5 | 1167
0.15 | 487 | 1057 | 1182
0.16 | 479 | 1079 | 1192.5
0.17 | 465 | 1085 | 1202.5
0.18 | 443.5 | 1100.5 | 1210
0.19 | 425.5 | 1117.5 | 1211
0.2 | 400.5 | 1126 | 1222
0.21 | 384 | 1140 | 1230.5
0.22 | 365 | 1130.5 | 1218.5
0.23 | 342.5 | 1136 | 1216.5
0.24 | 334 | 1153.5 | 1219
0.25 | 314.5 | 1146 | 1221
0.26 | 292.5 | 1138 | 1213
0.27 | 267.5 | 1134.5 | 1199
0.28 | 245.5 | 1132 | 1203
0.29 | 241.5 | 1137 | 1190.5
0.3 | 242.5 | 1131.5 | 1184
0.31 | 215.5 | 1107 | 1180
0.32 | 187.5 | 1105 | 1162
0.33 | 179.5 | 1100.5 | 1150
0.34 | 170 | 1079.5 | 1135.5
0.35 | 178 | 1072.5 | 1124
0.36 | 157.5 | 1054 | 1116
0.37 | 126.5 | 1035 | 1099
0.38 | 133.5 | 1016 | 1072
0.39 | 132 | 995 | 1055.5
0.4 | 124 | 980.5 | 1045
0.41 | 108.5 | 959 | 1028
0.42 | 95.5 | 934.5 | 1010
0.43 | 99.5 | 907 | 979
0.44 | 106.5 | 882 | 957
0.45 | 93.5 | 858 | 949
0.46 | 73.5 | 831 | 899.5
0.47 | 76.5 | 804 | 900.5
0.48 | 72 | 774 | 870
0.49 | 82.5 | 747.5 | 820
0.5 | 103 | 738 | 840