## IDS-VDS Characteristic (mA-mm)
VGS (V) | VDS = 0.100 V | VDS = 0.500 V | VDS = 0.900 V
-0.75 | 0.00032208 | 0.0013331 | 0.0044322
-0.74 | 0.00030896 | 0.0012902 | 0.0042907
-0.73 | 0.00029303 | 0.0012409 | 0.00417
-0.72 | 0.00028212 | 0.0011999 | 0.0040481
-0.71 | 0.00026794 | 0.0011471 | 0.0038998
-0.7 | 0.00025475 | 0.0011175 | 0.0037759
-0.69 | 0.00024092 | 0.001078 | 0.0036576
-0.68 | 0.00023178 | 0.0010363 | 0.0035436
-0.67 | 0.00022154 | 0.0009952 | 0.0034495
-0.66 | 0.00021158 | 0.0009603 | 0.0033165
-0.65 | 0.00020141 | 0.0009245 | 0.0031958
-0.64 | 0.00019409 | 0.0008899 | 0.0031129
-0.63 | 0.00018316 | 0.0008593 | 0.0030044
-0.62 | 0.0001746 | 0.0008262 | 0.002926
-0.61 | 0.0001669 | 0.0007977 | 0.0028261
-0.6 | 0.00016004 | 0.0007627 | 0.002728
-0.59 | 0.00015255 | 0.0007333 | 0.0026437
-0.58 | 0.00014619 | 0.0007127 | 0.0025694
-0.57 | 0.00013998 | 0.0006821 | 0.0024866
-0.56 | 0.0001328 | 0.0006506 | 0.0024111
-0.55 | 0.00012779 | 0.0006314 | 0.0023394
-0.54 | 0.00012138 | 0.0006084 | 0.0022748
-0.53 | 0.00011569 | 0.0005882 | 0.0021948
-0.52 | 0.00011023 | 0.0005716 | 0.0021243
-0.51 | 0.00010597 | 0.0005522 | 0.0020703
-0.5 | 0.00010215 | 0.0005347 | 0.0020156
-0.49 | 9.884e-05 | 0.0005194 | 0.0019687
-0.48 | 9.7e-05 | 0.0005088 | 0.0019262
-0.47 | 9.524e-05 | 0.0005015 | 0.0018952
-0.46 | 9.52e-05 | 0.00049925 | 0.0018796
-0.45 | 9.68e-05 | 0.00050129 | 0.0018841
-0.44 | 0.00010036 | 0.00051218 | 0.0019336
-0.43 | 0.00010787 | 0.0005342 | 0.0020206
-0.42 | 0.00011935 | 0.0005762 | 0.0021388
-0.41 | 0.00013639 | 0.0006333 | 0.002325
-0.4 | 0.00016134 | 0.0007171 | 0.0026251
-0.39 | 0.00019766 | 0.0008459 | 0.0030608
-0.38 | 0.00024747 | 0.0010206 | 0.0037025
-0.37 | 0.00031818 | 0.0012768 | 0.0046157
-0.36 | 0.00041709 | 0.0016218 | 0.005945
-0.35 | 0.00055335 | 0.0021077 | 0.007711
-0.34 | 0.0007933 | 0.0028043 | 0.01032
-0.33 | 0.001069 | 0.0037484 | 0.013812
-0.32 | 0.0014477 | 0.0050557 | 0.018842
-0.31 | 0.0019696 | 0.007051 | 0.025795
-0.3 | 0.0026924 | 0.009608 | 0.03527
-0.29 | 0.0036763 | 0.013092 | 0.048905
-0.28 | 0.0050368 | 0.017884 | 0.06748
-0.27 | 0.007185 | 0.024632 | 0.0924
-0.26 | 0.009802 | 0.033774 | 0.12702
-0.25 | 0.013372 | 0.046305 | 0.17441
-0.24 | 0.018215 | 0.06415 | 0.23857
-0.23 | 0.024902 | 0.08722 | 0.32637
-0.22 | 0.033887 | 0.11831 | 0.43993
-0.21 | 0.045976 | 0.16079 | 0.6015
-0.2 | 0.06403 | 0.21627 | 0.8095
-0.19 | 0.08683 | 0.29277 | 1.0881
-0.18 | 0.11777 | 0.39553 | 1.4605
-0.17 | 0.15855 | 0.53193 | 1.9487
-0.16 | 0.2138 | 0.7129 | 2.5652
-0.15 | 0.28687 | 0.9482 | 3.3724
-0.14 | 0.38592 | 1.2663 | 4.4119
-0.13 | 0.51609 | 1.6649 | 5.6847
-0.12 | 0.6866 | 2.1931 | 7.301
-0.11 | 0.915 | 2.8687 | 9.271
-0.1 | 1.2046 | 3.7315 | 11.621
-0.09 | 1.5992 | 4.8266 | 14.454
-0.08 | 2.089 | 6.185 | 17.689
-0.07 | 2.7183 | 7.818 | 21.404
-0.06 | 3.5174 | 9.839 | 25.656
-0.05 | 4.5013 | 12.306 | 30.504
-0.04 | 5.705 | 15.128 | 35.825
-0.03 | 7.182 | 18.497 | 41.608
-0.02 | 8.947 | 22.375 | 47.947
-0.01 | 11.044 | 26.702 | 54.818
0 | 13.484 | 31.704 | 62.32
0.01 | 16.274 | 37.119 | 70.13
0.02 | 19.334 | 43.072 | 78.29
0.03 | 22.886 | 49.661 | 87.09
0.04 | 26.662 | 56.556 | 96.19
0.05 | 30.757 | 63.83 | 105.58
0.06 | 35.207 | 71.74 | 115.38
0.07 | 39.865 | 79.91 | 125.61
0.08 | 44.731 | 88.57 | 135.87
0.09 | 49.685 | 97.57 | 146.57
0.1 | 54.735 | 106.81 | 157.57
0.11 | 59.68 | 116.41 | 168.64
0.12 | 64.88 | 126.31 | 180.24
0.13 | 70.01 | 136.46 | 191.49
0.14 | 75.1 | 146.75 | 203.3
0.15 | 80.03 | 157.23 | 214.97
0.16 | 84.9 | 167.9 | 227.05
0.17 | 89.55 | 178.76 | 238.91
0.18 | 94.05 | 189.78 | 250.91
0.19 | 98.3 | 200.84 | 263.09
0.2 | 102.52 | 212.06 | 275.27
0.21 | 106.51 | 223.3 | 287.53
0.22 | 110.18 | 234.76 | 299.62
0.23 | 113.76 | 246.14 | 311.88
0.24 | 117 | 257.46 | 324.09
0.25 | 120.21 | 269.11 | 336.41
0.26 | 123.25 | 280.4 | 348.67
0.27 | 126.01 | 291.85 | 360.54
0.28 | 128.7 | 303.22 | 372.63
0.29 | 131.12 | 314.56 | 384.62
0.3 | 133.35 | 325.79 | 396.61
0.31 | 135.52 | 337.08 | 408.44
0.32 | 137.71 | 348.17 | 420.08
0.33 | 139.61 | 359.21 | 431.73
0.34 | 141.4 | 370.14 | 443.17
0.35 | 142.98 | 380.72 | 454.51
0.36 | 144.39 | 391.44 | 465.47
0.37 | 146.27 | 401.95 | 476.77
0.38 | 147.55 | 412.16 | 487.54
0.39 | 148.73 | 422.32 | 498.27
0.4 | 149.9 | 432.11 | 508.81
0.41 | 150.92 | 441.84 | 518.94
0.42 | 152.28 | 451.31 | 529.3
0.43 | 153.26 | 460.56 | 539.22
0.44 | 154.04 | 469.42 | 548.98
0.45 | 154.94 | 478.14 | 558.43
0.46 | 156.03 | 486.74 | 567.87
0.47 | 156.81 | 494.9 | 576.4
0.48 | 157.55 | 502.77 | 585.4
0.49 | 158.15 | 510.26 | 594.2
0.5 | 158.83 | 517.62 | 602.6

## Tranconductance (mS-mm)
VGS (V) | VDS = 0.100 V | VDS = 0.500 V | VDS = 0.900 V
-0.75 | -0.001312 | -0.00429 | -0.01415
-0.74 | -0.0014525 | -0.00461 | -0.01311
-0.73 | -0.001342 | -0.004515 | -0.01213
-0.72 | -0.0012545 | -0.00469 | -0.01351
-0.71 | -0.0013685 | -0.00412 | -0.01361
-0.7 | -0.001351 | -0.003455 | -0.01211
-0.69 | -0.0011485 | -0.00406 | -0.011615
-0.68 | -0.000969 | -0.00414 | -0.010405
-0.67 | -0.00101 | -0.0038 | -0.011355
-0.66 | -0.0010065 | -0.003535 | -0.012685
-0.65 | -0.0008745 | -0.00352 | -0.01018
-0.64 | -0.0009125 | -0.00326 | -0.00957
-0.63 | -0.0009745 | -0.003185 | -0.009345
-0.62 | -0.000813 | -0.00308 | -0.008915
-0.61 | -0.000728 | -0.003175 | -0.0099
-0.6 | -0.0007175 | -0.00322 | -0.00912
-0.59 | -0.0006925 | -0.0025 | -0.00793
-0.58 | -0.0006285 | -0.00256 | -0.007855
-0.57 | -0.0006695 | -0.003105 | -0.007915
-0.56 | -0.0006095 | -0.002535 | -0.00736
-0.55 | -0.000571 | -0.00211 | -0.006815
-0.54 | -0.000605 | -0.00216 | -0.00723
-0.53 | -0.0005575 | -0.00184 | -0.007525
-0.52 | -0.000486 | -0.0018 | -0.006225
-0.51 | -0.000404 | -0.001845 | -0.005435
-0.5 | -0.0003565 | -0.00164 | -0.00508
-0.49 | -0.0002575 | -0.001295 | -0.00447
-0.48 | -0.00018 | -0.000895 | -0.003675
-0.47 | -9e-05 | -0.0004775 | -0.00233
-0.46 | 7.8e-05 | -1.05e-05 | -0.000555
-0.45 | 0.000258 | 0.0006465 | 0.0027
-0.44 | 0.0005535 | 0.0016455 | 0.006825
-0.43 | 0.0009495 | 0.003201 | 0.01026
-0.42 | 0.001426 | 0.004955 | 0.01522
-0.41 | 0.0020995 | 0.007045 | 0.024315
-0.4 | 0.0030635 | 0.01063 | 0.03679
-0.39 | 0.0043065 | 0.015175 | 0.05387
-0.38 | 0.006026 | 0.021545 | 0.077745
-0.37 | 0.008481 | 0.03006 | 0.112125
-0.36 | 0.0117585 | 0.041545 | 0.154765
-0.35 | 0.0188105 | 0.059125 | 0.21875
-0.34 | 0.0257825 | 0.082035 | 0.30505
-0.33 | 0.03272 | 0.11257 | 0.4261
-0.32 | 0.04503 | 0.16513 | 0.59915
-0.31 | 0.062235 | 0.227615 | 0.8214
-0.3 | 0.085335 | 0.30205 | 1.1555
-0.29 | 0.11722 | 0.4138 | 1.6105
-0.28 | 0.175435 | 0.577 | 2.17475
-0.27 | 0.23826 | 0.7945 | 2.977
-0.26 | 0.30935 | 1.08365 | 4.1005
-0.25 | 0.42065 | 1.5188 | 5.5775
-0.24 | 0.5765 | 2.04575 | 7.598
-0.23 | 0.7836 | 2.708 | 10.068
-0.22 | 1.0537 | 3.6785 | 13.7565
-0.21 | 1.50715 | 4.898 | 18.4785
-0.2 | 2.0427 | 6.599 | 24.33
-0.19 | 2.687 | 8.963 | 32.55
-0.18 | 3.586 | 11.958 | 43.03
-0.17 | 4.8015 | 15.8685 | 55.235
-0.16 | 6.416 | 20.8135 | 71.185
-0.15 | 8.606 | 27.67 | 92.335
-0.14 | 11.461 | 35.835 | 115.615
-0.13 | 15.034 | 46.34 | 144.455
-0.12 | 19.9455 | 60.19 | 179.315
-0.11 | 25.9 | 76.92 | 216
-0.1 | 34.21 | 97.895 | 259.15
-0.09 | 44.22 | 122.675 | 303.4
-0.08 | 55.955 | 149.57 | 347.5
-0.07 | 71.42 | 182.7 | 398.35
-0.06 | 89.15 | 224.4 | 455
-0.05 | 109.38 | 264.45 | 508.45
-0.04 | 134.035 | 309.55 | 555.2
-0.03 | 162.1 | 362.35 | 606.1
-0.02 | 193.1 | 410.25 | 660.5
-0.01 | 226.85 | 466.45 | 718.65
0 | 261.5 | 520.85 | 765.6
0.01 | 292.5 | 568.4 | 798.5
0.02 | 330.6 | 627.1 | 848
0.03 | 366.4 | 674.2 | 895
0.04 | 393.55 | 708.45 | 924.5
0.05 | 427.25 | 759.2 | 959.5
0.06 | 455.4 | 804 | 1001.5
0.07 | 476.2 | 841.5 | 1024.5
0.08 | 491 | 883 | 1048
0.09 | 500.2 | 912 | 1085
0.1 | 499.75 | 942 | 1103.5
0.11 | 507.25 | 975 | 1133.5
0.12 | 516.5 | 1002.5 | 1142.5
0.13 | 511 | 1022 | 1153
0.14 | 501 | 1038.5 | 1174
0.15 | 490 | 1057.5 | 1187.5
0.16 | 476 | 1076.5 | 1197
0.17 | 457.5 | 1094 | 1193
0.18 | 437.5 | 1104 | 1209
0.19 | 423.5 | 1114 | 1218
0.2 | 410.5 | 1123 | 1222
0.21 | 383 | 1135 | 1217.5
0.22 | 362.5 | 1142 | 1217.5
0.23 | 341 | 1135 | 1223.5
0.24 | 322.5 | 1148.5 | 1226.5
0.25 | 312.5 | 1147 | 1229
0.26 | 290 | 1137 | 1206.5
0.27 | 272.5 | 1141 | 1198
0.28 | 255.5 | 1135.5 | 1204
0.29 | 232.5 | 1128.5 | 1199
0.3 | 220 | 1126 | 1191
0.31 | 218 | 1119 | 1173.5
0.32 | 204.5 | 1106.5 | 1164.5
0.33 | 184.5 | 1098.5 | 1154.5
0.34 | 168.5 | 1075.5 | 1139
0.35 | 149.5 | 1065 | 1115
0.36 | 164.5 | 1061.5 | 1113
0.37 | 158 | 1036 | 1103.5
0.38 | 123 | 1018.5 | 1075
0.39 | 117.5 | 997.5 | 1063.5
0.4 | 109.5 | 976 | 1033.5
0.41 | 119 | 960 | 1024.5
0.42 | 117 | 936 | 1014
0.43 | 88 | 905.5 | 984
0.44 | 84 | 879 | 960.5
0.45 | 99.5 | 866 | 944.5
0.46 | 93.5 | 838 | 898.5
0.47 | 76 | 801.5 | 876.5
0.48 | 67 | 768 | 890
0.49 | 64 | 742.5 | 860
0.5 | 68 | 736 | 840