## IDS-VDS Characteristic (mA-mm)
VGS (V) | VDS = 0.100 V | VDS = 0.500 V | VDS = 0.900 V
-0.75 | 0.00035859 | 0.0015494 | 0.00521
-0.74 | 0.00034193 | 0.0014838 | 0.005044
-0.73 | 0.00032457 | 0.0014342 | 0.0049135
-0.72 | 0.00031062 | 0.001387 | 0.0047582
-0.71 | 0.00029576 | 0.0013369 | 0.0045893
-0.7 | 0.000281 | 0.0012782 | 0.004451
-0.69 | 0.00026962 | 0.0012308 | 0.0043183
-0.68 | 0.00025673 | 0.0011873 | 0.0041676
-0.67 | 0.0002465 | 0.0011416 | 0.0040351
-0.66 | 0.00023295 | 0.0010972 | 0.0038966
-0.65 | 0.00022362 | 0.001058 | 0.0037931
-0.64 | 0.0002124 | 0.0010173 | 0.0036662
-0.63 | 0.00020386 | 0.0009779 | 0.0035512
-0.62 | 0.00019458 | 0.0009392 | 0.0034339
-0.61 | 0.00018421 | 0.0009139 | 0.0033297
-0.6 | 0.00017649 | 0.0008828 | 0.0032306
-0.59 | 0.00016864 | 0.0008424 | 0.0031222
-0.58 | 0.00015913 | 0.0008108 | 0.0030066
-0.57 | 0.0001515 | 0.0007827 | 0.0029128
-0.56 | 0.00014489 | 0.0007477 | 0.0028008
-0.55 | 0.00013855 | 0.0007228 | 0.0027289
-0.54 | 0.00013087 | 0.0006966 | 0.00265
-0.53 | 0.00012601 | 0.0006685 | 0.0025697
-0.52 | 0.00012008 | 0.0006437 | 0.0024719
-0.51 | 0.00011498 | 0.0006241 | 0.0024171
-0.5 | 0.00011032 | 0.0006012 | 0.0023405
-0.49 | 0.00010606 | 0.0005859 | 0.0022755
-0.48 | 0.00010363 | 0.0005713 | 0.0022259
-0.47 | 0.00010072 | 0.0005555 | 0.0021825
-0.46 | 9.98e-05 | 0.0005483 | 0.0021482
-0.45 | 0.00010089 | 0.0005479 | 0.0021387
-0.44 | 0.00010374 | 0.0005521 | 0.0021625
-0.43 | 0.00010969 | 0.0005697 | 0.002212
-0.42 | 0.00011895 | 0.000599 | 0.0023113
-0.41 | 0.00013353 | 0.0006471 | 0.0024791
-0.4 | 0.00015586 | 0.000721 | 0.0027263
-0.39 | 0.00018808 | 0.0008304 | 0.0031038
-0.38 | 0.00023356 | 0.0009898 | 0.0036665
-0.37 | 0.00029785 | 0.0012122 | 0.0044728
-0.36 | 0.00038711 | 0.0015245 | 0.0055794
-0.35 | 0.00051333 | 0.0019659 | 0.007293
-0.34 | 0.0007353 | 0.0025923 | 0.009574
-0.33 | 0.0009869 | 0.0034548 | 0.012764
-0.32 | 0.0013364 | 0.0046445 | 0.0173
-0.31 | 0.0018179 | 0.006474 | 0.02356
-0.3 | 0.0024879 | 0.008789 | 0.032408
-0.29 | 0.003407 | 0.01203 | 0.044515
-0.28 | 0.0046476 | 0.01637 | 0.06148
-0.27 | 0.006658 | 0.022541 | 0.08462
-0.26 | 0.009103 | 0.030826 | 0.1168
-0.25 | 0.012424 | 0.042436 | 0.15957
-0.24 | 0.016907 | 0.05828 | 0.21793
-0.23 | 0.023174 | 0.07965 | 0.29924
-0.22 | 0.031543 | 0.10856 | 0.40742
-0.21 | 0.043078 | 0.14787 | 0.55352
-0.2 | 0.05892 | 0.20091 | 0.7489
-0.19 | 0.07978 | 0.27108 | 1.0083
-0.18 | 0.10869 | 0.36862 | 1.3655
-0.17 | 0.14712 | 0.4959 | 1.8126
-0.16 | 0.19831 | 0.6668 | 2.4103
-0.15 | 0.2679 | 0.8913 | 3.1703
-0.14 | 0.35985 | 1.1867 | 4.1673
-0.13 | 0.4828 | 1.5755 | 5.4031
-0.12 | 0.6485 | 2.0734 | 6.956
-0.11 | 0.8664 | 2.7176 | 8.817
-0.1 | 1.1476 | 3.5429 | 11.091
-0.09 | 1.5179 | 4.6044 | 13.835
-0.08 | 1.9936 | 5.876 | 16.963
-0.07 | 2.5966 | 7.493 | 20.652
-0.06 | 3.3649 | 9.458 | 24.725
-0.05 | 4.3297 | 11.817 | 29.497
-0.04 | 5.5097 | 14.635 | 34.726
-0.03 | 6.894 | 17.908 | 40.468
-0.02 | 8.638 | 21.634 | 46.797
-0.01 | 10.682 | 25.959 | 53.478
0 | 13.08 | 30.832 | 60.89
0.01 | 15.8 | 36.171 | 68.66
0.02 | 18.889 | 42.087 | 76.86
0.03 | 22.359 | 48.557 | 85.59
0.04 | 26.131 | 55.473 | 94.6
0.05 | 30.252 | 62.64 | 103.91
0.06 | 34.596 | 70.55 | 113.8
0.07 | 39.286 | 78.88 | 123.95
0.08 | 44.073 | 87.29 | 134.34
0.09 | 49.038 | 96.35 | 145.03
0.1 | 54.148 | 105.53 | 155.76
0.11 | 59.08 | 115.2 | 166.97
0.12 | 64.31 | 125.03 | 178.43
0.13 | 69.5 | 135.02 | 189.86
0.14 | 74.61 | 145.47 | 201.36
0.15 | 79.56 | 155.92 | 213.2
0.16 | 84.43 | 166.73 | 225.19
0.17 | 89.11 | 177.39 | 237.15
0.18 | 93.64 | 188.45 | 249.37
0.19 | 97.94 | 199.58 | 261.23
0.2 | 102.11 | 210.79 | 273.55
0.21 | 106.13 | 222.26 | 285.87
0.22 | 109.98 | 233.46 | 298.08
0.23 | 113.46 | 244.93 | 310.28
0.24 | 116.79 | 256.35 | 322.52
0.25 | 119.99 | 267.91 | 334.88
0.26 | 122.98 | 279.26 | 347.01
0.27 | 126.01 | 290.74 | 359.17
0.28 | 128.49 | 302.18 | 371.09
0.29 | 130.94 | 313.5 | 383.11
0.3 | 133.28 | 324.92 | 395.26
0.31 | 135.45 | 335.99 | 407.01
0.32 | 137.65 | 347.17 | 418.85
0.33 | 139.56 | 358.32 | 430.34
0.34 | 141.27 | 369.24 | 441.9
0.35 | 142.96 | 380.09 | 453.32
0.36 | 144.63 | 390.54 | 464.52
0.37 | 146.15 | 401.25 | 475.69
0.38 | 147.59 | 411.56 | 486.51
0.39 | 148.78 | 421.63 | 497.33
0.4 | 149.9 | 431.56 | 507.82
0.41 | 151.42 | 441.28 | 518.24
0.42 | 152.43 | 450.91 | 528.4
0.43 | 153.4 | 460.18 | 538.44
0.44 | 154.32 | 469.19 | 548.28
0.45 | 155.06 | 477.89 | 557.79
0.46 | 156.23 | 486.46 | 567.3
0.47 | 157.01 | 494.72 | 576
0.48 | 157.79 | 502.67 | 585
0.49 | 158.35 | 510.33 | 593.8
0.5 | 159.31 | 517.6 | 602.2

## Tranconductance (mS-mm)
VGS (V) | VDS = 0.100 V | VDS = 0.500 V | VDS = 0.900 V
-0.75 | -0.001666 | -0.00656 | -0.0166
-0.74 | -0.001701 | -0.00576 | -0.014825
-0.73 | -0.0015655 | -0.00484 | -0.01429
-0.72 | -0.0014405 | -0.004865 | -0.01621
-0.71 | -0.001481 | -0.00544 | -0.01536
-0.7 | -0.001307 | -0.005305 | -0.01355
-0.69 | -0.0012135 | -0.004545 | -0.01417
-0.68 | -0.001156 | -0.00446 | -0.01416
-0.67 | -0.001189 | -0.004505 | -0.01355
-0.66 | -0.001144 | -0.00418 | -0.0121
-0.65 | -0.0010275 | -0.003995 | -0.01152
-0.64 | -0.000988 | -0.004005 | -0.012095
-0.63 | -0.000891 | -0.003905 | -0.011615
-0.62 | -0.0009825 | -0.0032 | -0.011075
-0.61 | -0.0009045 | -0.00282 | -0.010165
-0.6 | -0.0007785 | -0.003575 | -0.010375
-0.59 | -0.000868 | -0.0036 | -0.0112
-0.58 | -0.000857 | -0.002985 | -0.01047
-0.57 | -0.000712 | -0.003155 | -0.01029
-0.56 | -0.0006475 | -0.002995 | -0.009195
-0.55 | -0.000701 | -0.002555 | -0.00754
-0.54 | -0.000627 | -0.002715 | -0.00796
-0.53 | -0.0005395 | -0.002645 | -0.008905
-0.52 | -0.0005515 | -0.00222 | -0.00763
-0.51 | -0.000488 | -0.002125 | -0.00657
-0.5 | -0.000446 | -0.00191 | -0.00708
-0.49 | -0.0003345 | -0.001495 | -0.00573
-0.48 | -0.000267 | -0.00152 | -0.00465
-0.47 | -0.0001915 | -0.00115 | -0.003885
-0.46 | 8.5e-06 | -0.00038 | -0.00219
-0.45 | 0.000197 | 0.00019 | 0.000715
-0.44 | 0.00044 | 0.00109 | 0.003665
-0.43 | 0.0007605 | 0.002345 | 0.00744
-0.42 | 0.001192 | 0.00387 | 0.013355
-0.41 | 0.0018455 | 0.0061 | 0.02075
-0.4 | 0.0027275 | 0.009165 | 0.031235
-0.39 | 0.003885 | 0.01344 | 0.04701
-0.38 | 0.0054885 | 0.01909 | 0.06845
-0.37 | 0.0076775 | 0.026735 | 0.095645
-0.36 | 0.010774 | 0.037685 | 0.14101
-0.35 | 0.0174095 | 0.05339 | 0.19973
-0.34 | 0.0236785 | 0.074445 | 0.27355
-0.33 | 0.030055 | 0.10261 | 0.3863
-0.32 | 0.04155 | 0.15096 | 0.5398
-0.31 | 0.057575 | 0.207225 | 0.7554
-0.3 | 0.079455 | 0.2778 | 1.04775
-0.29 | 0.107985 | 0.37905 | 1.4536
-0.28 | 0.16255 | 0.52555 | 2.00525
-0.27 | 0.22277 | 0.7228 | 2.766
-0.26 | 0.2883 | 0.99475 | 3.7475
-0.25 | 0.3902 | 1.3727 | 5.0565
-0.24 | 0.5375 | 1.8607 | 6.9835
-0.23 | 0.7318 | 2.514 | 9.4745
-0.22 | 0.9952 | 3.411 | 12.714
-0.21 | 1.36885 | 4.6175 | 17.074
-0.2 | 1.8351 | 6.1605 | 22.739
-0.19 | 2.4885 | 8.3855 | 30.83
-0.18 | 3.367 | 11.241 | 40.215
-0.17 | 4.481 | 14.909 | 52.24
-0.16 | 6.039 | 19.77 | 67.885
-0.15 | 8.077 | 25.995 | 87.85
-0.14 | 10.745 | 34.21 | 111.64
-0.13 | 14.4325 | 44.335 | 139.435
-0.12 | 19.18 | 57.105 | 170.695
-0.11 | 24.955 | 73.475 | 206.75
-0.1 | 32.575 | 94.34 | 250.9
-0.09 | 42.3 | 116.655 | 293.6
-0.08 | 53.935 | 144.43 | 340.85
-0.07 | 68.565 | 179.1 | 388.1
-0.06 | 86.655 | 216.2 | 442.25
-0.05 | 107.24 | 258.85 | 500.05
-0.04 | 128.215 | 304.55 | 548.55
-0.03 | 156.415 | 349.95 | 603.55
-0.02 | 189.4 | 402.55 | 650.5
-0.01 | 222.1 | 459.9 | 704.65
0 | 255.9 | 510.6 | 759.1
0.01 | 290.45 | 562.75 | 798.5
0.02 | 327.95 | 619.3 | 846.5
0.03 | 362.1 | 669.3 | 887
0.04 | 394.65 | 704.15 | 916
0.05 | 423.25 | 753.85 | 960
0.06 | 451.7 | 812 | 1002
0.07 | 473.85 | 837 | 1027
0.08 | 487.6 | 873.5 | 1054
0.09 | 503.75 | 912 | 1071
0.1 | 502.1 | 942.5 | 1097
0.11 | 508.1 | 975 | 1133.5
0.12 | 521 | 991 | 1144.5
0.13 | 515 | 1022 | 1146.5
0.14 | 503 | 1045 | 1167
0.15 | 491 | 1063 | 1191.5
0.16 | 477.5 | 1073.5 | 1197.5
0.17 | 460.5 | 1086 | 1209
0.18 | 441.5 | 1109.5 | 1204
0.19 | 423.5 | 1117 | 1209
0.2 | 409.5 | 1134 | 1232
0.21 | 393.5 | 1133.5 | 1226.5
0.22 | 366.5 | 1133.5 | 1220.5
0.23 | 340.5 | 1144.5 | 1222
0.24 | 326.5 | 1149 | 1230
0.25 | 309.5 | 1145.5 | 1224.5
0.26 | 301 | 1141.5 | 1214.5
0.27 | 275.5 | 1146 | 1204
0.28 | 246.5 | 1138 | 1197
0.29 | 239.5 | 1137 | 1208.5
0.3 | 225.5 | 1124.5 | 1195
0.31 | 218.5 | 1112.5 | 1179.5
0.32 | 205.5 | 1116.5 | 1166.5
0.33 | 181 | 1103.5 | 1152.5
0.34 | 170 | 1088.5 | 1149
0.35 | 168 | 1065 | 1131
0.36 | 159.5 | 1058 | 1118.5
0.37 | 148 | 1051 | 1099.5
0.38 | 131.5 | 1019 | 1082
0.39 | 115.5 | 1000 | 1065.5
0.4 | 132 | 982.5 | 1045.5
0.41 | 126.5 | 967.5 | 1029
0.42 | 99 | 945 | 1010
0.43 | 94.5 | 914 | 994
0.44 | 83 | 885.5 | 967.5
0.45 | 95.5 | 863.5 | 951
0.46 | 97.5 | 841.5 | 910.5
0.47 | 78 | 810.5 | 885
0.48 | 67 | 780.5 | 890
0.49 | 76 | 746.5 | 860
0.5 | 96 | 727 | 840