## IDS-VDS Characteristic (mA-mm)
VGS (V) | VDS = 0.100 V | VDS = 0.500 V | VDS = 0.900 V
-0.75 | 0.00035375 | 0.0014539 | 0.0047635
-0.74 | 0.00033801 | 0.0014074 | 0.0046279
-0.73 | 0.00032227 | 0.0013679 | 0.0045082
-0.72 | 0.00031002 | 0.0013164 | 0.0043532
-0.71 | 0.00029674 | 0.0012587 | 0.0042265
-0.7 | 0.00028398 | 0.0012159 | 0.0041044
-0.69 | 0.00026981 | 0.0011741 | 0.0039822
-0.68 | 0.00025498 | 0.0011331 | 0.0038252
-0.67 | 0.00024308 | 0.0010855 | 0.0037142
-0.66 | 0.00023386 | 0.0010481 | 0.0036024
-0.65 | 0.0002224 | 0.0010017 | 0.0035002
-0.64 | 0.00021269 | 0.0009744 | 0.0033939
-0.63 | 0.00020205 | 0.00094 | 0.0032763
-0.62 | 0.00019306 | 0.0008987 | 0.0031837
-0.61 | 0.00018483 | 0.0008663 | 0.0030709
-0.6 | 0.00017618 | 0.0008314 | 0.0029857
-0.59 | 0.00016834 | 0.0008031 | 0.0028608
-0.58 | 0.00016022 | 0.0007719 | 0.002803
-0.57 | 0.00015357 | 0.0007492 | 0.0026905
-0.56 | 0.00014699 | 0.0007224 | 0.0026124
-0.55 | 0.00013961 | 0.0006879 | 0.0025272
-0.54 | 0.0001319 | 0.0006662 | 0.0024437
-0.53 | 0.00012628 | 0.0006426 | 0.0023623
-0.52 | 0.00012004 | 0.0006248 | 0.0022812
-0.51 | 0.0001144 | 0.0005924 | 0.0022329
-0.5 | 0.00011148 | 0.000578 | 0.0021587
-0.49 | 0.00010697 | 0.0005618 | 0.0021101
-0.48 | 0.0001038 | 0.000545 | 0.0020668
-0.47 | 0.00010169 | 0.0005355 | 0.0020459
-0.46 | 0.00010121 | 0.0005299 | 0.0020066
-0.45 | 0.00010116 | 0.0005272 | 0.0020144
-0.44 | 0.00010397 | 0.0005328 | 0.0020397
-0.43 | 0.00010965 | 0.0005495 | 0.0020819
-0.42 | 0.00011891 | 0.0005806 | 0.0021942
-0.41 | 0.00013293 | 0.0006289 | 0.0023424
-0.4 | 0.00015421 | 0.0007036 | 0.0025846
-0.39 | 0.00018654 | 0.0008041 | 0.0029668
-0.38 | 0.0002301 | 0.0009627 | 0.003515
-0.37 | 0.00029238 | 0.0011857 | 0.004297
-0.36 | 0.00038204 | 0.0014917 | 0.0053858
-0.35 | 0.00050378 | 0.0019237 | 0.007061
-0.34 | 0.0007188 | 0.002537 | 0.009318
-0.33 | 0.000969 | 0.0033817 | 0.012465
-0.32 | 0.0013049 | 0.004545 | 0.016889
-0.31 | 0.0017762 | 0.006326 | 0.023022
-0.3 | 0.0024291 | 0.008629 | 0.031601
-0.29 | 0.0033192 | 0.011747 | 0.043429
-0.28 | 0.0045528 | 0.016031 | 0.05984
-0.27 | 0.006519 | 0.022068 | 0.08263
-0.26 | 0.008892 | 0.030227 | 0.11404
-0.25 | 0.012125 | 0.041451 | 0.15556
-0.24 | 0.016581 | 0.05672 | 0.21306
-0.23 | 0.022684 | 0.07866 | 0.29307
-0.22 | 0.030917 | 0.10694 | 0.39807
-0.21 | 0.041995 | 0.14492 | 0.53733
-0.2 | 0.05744 | 0.19591 | 0.7311
-0.19 | 0.07779 | 0.26589 | 0.984
-0.18 | 0.10602 | 0.35959 | 1.3275
-0.17 | 0.14336 | 0.48408 | 1.7708
-0.16 | 0.19358 | 0.6501 | 2.3521
-0.15 | 0.2613 | 0.8677 | 3.0989
-0.14 | 0.35026 | 1.1552 | 4.0682
-0.13 | 0.47103 | 1.5346 | 5.2796
-0.12 | 0.6319 | 2.0234 | 6.798
-0.11 | 0.8439 | 2.6574 | 8.634
-0.1 | 1.1201 | 3.467 | 10.897
-0.09 | 1.4826 | 4.491 | 13.568
-0.08 | 1.9516 | 5.742 | 16.737
-0.07 | 2.5429 | 7.365 | 20.358
-0.06 | 3.2979 | 9.278 | 24.377
-0.05 | 4.2471 | 11.605 | 29.116
-0.04 | 5.4123 | 14.4 | 34.289
-0.03 | 6.766 | 17.579 | 40.014
-0.02 | 8.486 | 21.372 | 46.237
-0.01 | 10.514 | 25.681 | 52.92
0 | 12.897 | 30.513 | 60.35
0.01 | 15.607 | 35.762 | 68.16
0.02 | 18.643 | 41.597 | 76.26
0.03 | 22.106 | 47.998 | 84.97
0.04 | 25.872 | 54.926 | 93.85
0.05 | 29.946 | 62.19 | 103.26
0.06 | 34.269 | 70.01 | 113
0.07 | 38.955 | 78.26 | 123.2
0.08 | 43.781 | 86.73 | 133.56
0.09 | 48.736 | 95.69 | 144.02
0.1 | 53.849 | 104.94 | 155.05
0.11 | 58.82 | 114.52 | 166.18
0.12 | 64.07 | 124.47 | 177.54
0.13 | 69.18 | 134.36 | 189.09
0.14 | 74.29 | 144.83 | 200.59
0.15 | 79.32 | 155.24 | 212.44
0.16 | 84.26 | 166.02 | 224.46
0.17 | 88.9 | 176.91 | 236.43
0.18 | 93.48 | 187.73 | 248.35
0.19 | 97.75 | 198.9 | 260.55
0.2 | 101.94 | 210.17 | 272.71
0.21 | 106.01 | 221.51 | 285.04
0.22 | 109.86 | 232.76 | 297.33
0.23 | 113.37 | 244.25 | 309.36
0.24 | 116.73 | 255.68 | 321.64
0.25 | 119.89 | 267.2 | 334.05
0.26 | 122.96 | 278.74 | 346.18
0.27 | 125.92 | 290 | 358.41
0.28 | 128.54 | 301.5 | 370.26
0.29 | 130.96 | 312.85 | 382.36
0.3 | 133.28 | 324.21 | 394.4
0.31 | 135.33 | 335.53 | 406.19
0.32 | 137.55 | 346.59 | 417.92
0.33 | 139.47 | 357.7 | 429.54
0.34 | 141.26 | 368.64 | 441.12
0.35 | 142.87 | 379.43 | 452.5
0.36 | 144.5 | 390.02 | 463.71
0.37 | 146.15 | 400.63 | 474.71
0.38 | 147.57 | 410.97 | 485.67
0.39 | 148.78 | 421.08 | 496.52
0.4 | 149.99 | 430.98 | 506.99
0.41 | 151.28 | 440.59 | 517.48
0.42 | 152.36 | 450.3 | 527.65
0.43 | 153.36 | 459.54 | 537.71
0.44 | 154.29 | 468.58 | 547.5
0.45 | 154.97 | 477.34 | 557.01
0.46 | 156.19 | 485.83 | 566.46
0.47 | 156.91 | 494.11 | 575
0.48 | 157.67 | 502 | 584.4
0.49 | 158.37 | 509.66 | 592.6
0.5 | 159.08 | 516.97 | 601.1

## Tranconductance (mS-mm)
VGS (V) | VDS = 0.100 V | VDS = 0.500 V | VDS = 0.900 V
-0.75 | -0.001574 | -0.00465 | -0.01356
-0.74 | -0.001574 | -0.0043 | -0.012765
-0.73 | -0.0013995 | -0.00455 | -0.013735
-0.72 | -0.0012765 | -0.00546 | -0.014085
-0.71 | -0.001302 | -0.005025 | -0.01244
-0.7 | -0.0013465 | -0.00423 | -0.012215
-0.69 | -0.00145 | -0.00414 | -0.01396
-0.68 | -0.0013365 | -0.00443 | -0.0134
-0.67 | -0.001056 | -0.00425 | -0.01114
-0.66 | -0.001034 | -0.00419 | -0.0107
-0.65 | -0.0010585 | -0.003685 | -0.010425
-0.64 | -0.0010175 | -0.003085 | -0.011195
-0.63 | -0.0009815 | -0.003785 | -0.01051
-0.62 | -0.000861 | -0.003685 | -0.01027
-0.61 | -0.000844 | -0.003365 | -0.0099
-0.6 | -0.0008245 | -0.00316 | -0.010505
-0.59 | -0.000798 | -0.002975 | -0.009135
-0.58 | -0.0007385 | -0.002695 | -0.008515
-0.57 | -0.0006615 | -0.002475 | -0.00953
-0.56 | -0.000698 | -0.003065 | -0.008165
-0.55 | -0.0007545 | -0.00281 | -0.008435
-0.54 | -0.0006665 | -0.002265 | -0.008245
-0.53 | -0.000593 | -0.00207 | -0.008125
-0.52 | -0.000594 | -0.00251 | -0.00647
-0.51 | -0.000428 | -0.00234 | -0.006125
-0.5 | -0.0003715 | -0.00153 | -0.00614
-0.49 | -0.000384 | -0.00165 | -0.004595
-0.48 | -0.000264 | -0.001315 | -0.00321
-0.47 | -0.0001295 | -0.000755 | -0.00301
-0.46 | -2.65e-05 | -0.000415 | -0.001575
-0.45 | 0.000138 | 0.000145 | 0.001655
-0.44 | 0.0004245 | 0.001115 | 0.003375
-0.43 | 0.000747 | 0.00239 | 0.007725
-0.42 | 0.001164 | 0.00397 | 0.013025
-0.41 | 0.001765 | 0.00615 | 0.01952
-0.4 | 0.0026805 | 0.00876 | 0.03122
-0.39 | 0.0037945 | 0.012955 | 0.04652
-0.38 | 0.005292 | 0.01908 | 0.06651
-0.37 | 0.007597 | 0.02645 | 0.09354
-0.36 | 0.01057 | 0.0369 | 0.1382
-0.35 | 0.016838 | 0.052265 | 0.19661
-0.34 | 0.023261 | 0.0729 | 0.2702
-0.33 | 0.029305 | 0.1004 | 0.37855
-0.32 | 0.04036 | 0.147215 | 0.52785
-0.31 | 0.05621 | 0.2042 | 0.7356
-0.3 | 0.07715 | 0.27105 | 1.02035
-0.29 | 0.106185 | 0.3701 | 1.41195
-0.28 | 0.15999 | 0.51605 | 1.96005
-0.27 | 0.21696 | 0.7098 | 2.71
-0.26 | 0.2803 | 0.96915 | 3.6465
-0.25 | 0.38445 | 1.32465 | 4.951
-0.24 | 0.52795 | 1.86045 | 6.8755
-0.23 | 0.7168 | 2.511 | 9.2505
-0.22 | 0.96555 | 3.313 | 12.213
-0.21 | 1.32615 | 4.4485 | 16.6515
-0.2 | 1.78975 | 6.0485 | 22.3335
-0.19 | 2.429 | 8.184 | 29.82
-0.18 | 3.2785 | 10.9095 | 39.34
-0.17 | 4.378 | 14.5255 | 51.23
-0.16 | 5.897 | 19.181 | 66.405
-0.15 | 7.834 | 25.255 | 85.805
-0.14 | 10.4865 | 33.345 | 109.035
-0.13 | 14.082 | 43.41 | 136.49
-0.12 | 18.6435 | 56.14 | 167.72
-0.11 | 24.41 | 72.18 | 204.95
-0.1 | 31.935 | 91.68 | 246.7
-0.09 | 41.575 | 113.75 | 292
-0.08 | 53.015 | 143.7 | 339.5
-0.07 | 67.315 | 176.8 | 382
-0.06 | 85.21 | 212 | 437.9
-0.05 | 105.72 | 256.1 | 495.6
-0.04 | 125.945 | 298.7 | 544.9
-0.03 | 153.685 | 348.6 | 597.4
-0.02 | 187.4 | 405.1 | 645.3
-0.01 | 220.55 | 457.05 | 705.65
0 | 254.65 | 504.05 | 762
0.01 | 287.3 | 554.2 | 795.5
0.02 | 324.95 | 611.8 | 840.5
0.03 | 361.45 | 666.45 | 879.5
0.04 | 392 | 709.6 | 914.5
0.05 | 419.85 | 754.2 | 957.5
0.06 | 450.45 | 803.5 | 997
0.07 | 475.6 | 836 | 1028
0.08 | 489.05 | 871.5 | 1041
0.09 | 503.4 | 910.5 | 1074.5
0.1 | 504.2 | 941.5 | 1108
0.11 | 511.05 | 976.5 | 1124.5
0.12 | 518 | 992 | 1145.5
0.13 | 511 | 1018 | 1152.5
0.14 | 507 | 1044 | 1167.5
0.15 | 498.5 | 1059.5 | 1193.5
0.16 | 479 | 1083.5 | 1199.5
0.17 | 461 | 1085.5 | 1194.5
0.18 | 442.5 | 1099.5 | 1206
0.19 | 423 | 1122 | 1218
0.2 | 413 | 1130.5 | 1224.5
0.21 | 396 | 1129.5 | 1231
0.22 | 368 | 1137 | 1216
0.23 | 343.5 | 1146 | 1215.5
0.24 | 326 | 1147.5 | 1234.5
0.25 | 311.5 | 1153 | 1227
0.26 | 301.5 | 1140 | 1218
0.27 | 279 | 1138 | 1204
0.28 | 252 | 1142.5 | 1197.5
0.29 | 237 | 1135.5 | 1207
0.3 | 218.5 | 1134 | 1191.5
0.31 | 213.5 | 1119 | 1176
0.32 | 207 | 1108.5 | 1167.5
0.33 | 185.5 | 1102.5 | 1160
0.34 | 170 | 1086.5 | 1148
0.35 | 162 | 1069 | 1129.5
0.36 | 164 | 1060 | 1110.5
0.37 | 153.5 | 1047.5 | 1098
0.38 | 131.5 | 1022.5 | 1090.5
0.39 | 121 | 1000.5 | 1066
0.4 | 125 | 975.5 | 1048
0.41 | 118.5 | 966 | 1033
0.42 | 104 | 947.5 | 1011.5
0.43 | 96.5 | 914 | 992.5
0.44 | 80.5 | 890 | 965
0.45 | 95 | 862.5 | 948
0.46 | 97 | 838.5 | 899.5
0.47 | 74 | 808.5 | 897
0.48 | 73 | 777.5 | 880
0.49 | 70.5 | 748.5 | 835
0.5 | 71 | 731 | 850