## IDS-VDS Characteristic (mA-mm)
VGS (V) | VDS = 0.100 V | VDS = 0.500 V | VDS = 0.900 V
-0.75 | 0.00035171 | 0.0014705 | 0.0048991
-0.74 | 0.00033533 | 0.0014188 | 0.0047569
-0.73 | 0.0003191 | 0.0013616 | 0.0045914
-0.72 | 0.00030499 | 0.0013134 | 0.0044546
-0.71 | 0.0002908 | 0.0012691 | 0.0043167
-0.7 | 0.00027868 | 0.001216 | 0.0041756
-0.69 | 0.00026653 | 0.0011706 | 0.004061
-0.68 | 0.00025373 | 0.0011324 | 0.0039377
-0.67 | 0.0002454 | 0.0010928 | 0.0037921
-0.66 | 0.00023175 | 0.0010543 | 0.0036833
-0.65 | 0.00022114 | 0.0010115 | 0.0035659
-0.64 | 0.00021135 | 0.0009766 | 0.0034711
-0.63 | 0.00020151 | 0.0009395 | 0.0033456
-0.62 | 0.00019235 | 0.0008996 | 0.0032384
-0.61 | 0.00018246 | 0.0008678 | 0.0031211
-0.6 | 0.00017428 | 0.0008351 | 0.0030361
-0.59 | 0.00016712 | 0.0008076 | 0.0029296
-0.58 | 0.00015848 | 0.000781 | 0.0028413
-0.57 | 0.00015045 | 0.0007529 | 0.0027461
-0.56 | 0.0001447 | 0.0007276 | 0.0026538
-0.55 | 0.00013714 | 0.0006979 | 0.0025789
-0.54 | 0.00013164 | 0.0006719 | 0.0024854
-0.53 | 0.00012519 | 0.0006526 | 0.0023986
-0.52 | 0.00012042 | 0.0006278 | 0.0023469
-0.51 | 0.00011522 | 0.0006074 | 0.0022754
-0.5 | 0.00011164 | 0.0005892 | 0.0022127
-0.49 | 0.00010699 | 0.0005702 | 0.0021543
-0.48 | 0.00010411 | 0.0005554 | 0.0021225
-0.47 | 0.00010197 | 0.0005468 | 0.0020788
-0.46 | 0.00010076 | 0.0005426 | 0.0020638
-0.45 | 0.00010251 | 0.0005397 | 0.0020539
-0.44 | 0.00010503 | 0.0005491 | 0.0020854
-0.43 | 0.00011195 | 0.000567 | 0.0021516
-0.42 | 0.00012271 | 0.0006017 | 0.0022565
-0.41 | 0.00013858 | 0.0006535 | 0.0024485
-0.4 | 0.00016242 | 0.0007366 | 0.002727
-0.39 | 0.00019624 | 0.0008529 | 0.0031423
-0.38 | 0.00024568 | 0.0010252 | 0.0037241
-0.37 | 0.00031412 | 0.0012625 | 0.0045809
-0.36 | 0.00040979 | 0.0016041 | 0.005875
-0.35 | 0.00054163 | 0.002073 | 0.007593
-0.34 | 0.0007756 | 0.0027426 | 0.010044
-0.33 | 0.0010398 | 0.0036491 | 0.013448
-0.32 | 0.0014094 | 0.0049197 | 0.018288
-0.31 | 0.0019129 | 0.006843 | 0.024828
-0.3 | 0.0026193 | 0.009298 | 0.034087
-0.29 | 0.0035797 | 0.012707 | 0.047029
-0.28 | 0.0048837 | 0.017284 | 0.06469
-0.27 | 0.006974 | 0.023729 | 0.0889
-0.26 | 0.009524 | 0.03243 | 0.12219
-0.25 | 0.012966 | 0.044494 | 0.16767
-0.24 | 0.017667 | 0.06157 | 0.22922
-0.23 | 0.024119 | 0.08391 | 0.3137
-0.22 | 0.032763 | 0.11378 | 0.42383
-0.21 | 0.044724 | 0.15508 | 0.5724
-0.2 | 0.06209 | 0.20883 | 0.7777
-0.19 | 0.0845 | 0.28326 | 1.0498
-0.18 | 0.11398 | 0.38205 | 1.4088
-0.17 | 0.15454 | 0.51371 | 1.8745
-0.16 | 0.20806 | 0.6863 | 2.4804
-0.15 | 0.27959 | 0.9184 | 3.2705
-0.14 | 0.37658 | 1.2242 | 4.2673
-0.13 | 0.50254 | 1.6134 | 5.5417
-0.12 | 0.6716 | 2.1288 | 7.115
-0.11 | 0.8911 | 2.789 | 9.035
-0.1 | 1.1825 | 3.6244 | 11.326
-0.09 | 1.5613 | 4.6899 | 14.08
-0.08 | 2.0451 | 6.005 | 17.2
-0.07 | 2.6597 | 7.642 | 20.969
-0.06 | 3.443 | 9.597 | 25.119
-0.05 | 4.4235 | 12.018 | 29.902
-0.04 | 5.6187 | 14.821 | 35.204
-0.03 | 7.044 | 18.104 | 40.907
-0.02 | 8.771 | 21.915 | 47.187
-0.01 | 10.849 | 26.228 | 54.023
0 | 13.265 | 31.094 | 61.43
0.01 | 16.021 | 36.491 | 69.16
0.02 | 19.093 | 42.411 | 77.4
0.03 | 22.598 | 48.898 | 86.01
0.04 | 26.383 | 55.839 | 95.09
0.05 | 30.486 | 63.12 | 104.51
0.06 | 34.9 | 71.01 | 114.29
0.07 | 39.535 | 79.16 | 124.4
0.08 | 44.367 | 87.85 | 134.79
0.09 | 49.321 | 96.79 | 145.42
0.1 | 54.379 | 106.01 | 156.31
0.11 | 59.4 | 115.57 | 167.55
0.12 | 64.6 | 125.42 | 178.78
0.13 | 69.73 | 135.53 | 190.36
0.14 | 74.8 | 145.79 | 202
0.15 | 79.83 | 156.29 | 213.77
0.16 | 84.7 | 167.02 | 225.8
0.17 | 89.34 | 177.87 | 237.61
0.18 | 93.91 | 188.89 | 249.72
0.19 | 98.2 | 199.95 | 261.79
0.2 | 102.4 | 211.22 | 274.05
0.21 | 106.41 | 222.46 | 286.34
0.22 | 110.18 | 233.92 | 298.48
0.23 | 113.77 | 245.33 | 310.69
0.24 | 117.05 | 256.72 | 322.87
0.25 | 120.19 | 268.18 | 335.14
0.26 | 123.22 | 279.61 | 347.19
0.27 | 126.01 | 291.05 | 359.31
0.28 | 128.82 | 302.39 | 371.4
0.29 | 131.16 | 313.78 | 383.37
0.3 | 133.49 | 324.98 | 395.5
0.31 | 135.6 | 336.26 | 407.07
0.32 | 137.79 | 347.4 | 418.86
0.33 | 139.79 | 358.46 | 430.56
0.34 | 141.52 | 369.41 | 441.94
0.35 | 143.18 | 380.04 | 453.28
0.36 | 144.75 | 390.73 | 464.41
0.37 | 146.53 | 401.35 | 475.65
0.38 | 147.83 | 411.58 | 486.54
0.39 | 149.01 | 421.67 | 497.18
0.4 | 150.19 | 431.46 | 507.58
0.41 | 151.28 | 441.23 | 517.95
0.42 | 152.68 | 450.8 | 528.3
0.43 | 153.54 | 460.02 | 538.15
0.44 | 154.4 | 468.96 | 548
0.45 | 155.32 | 477.68 | 557.34
0.46 | 156.35 | 486.23 | 566.82
0.47 | 157.15 | 494.37 | 575.7
0.48 | 157.93 | 502.32 | 584.6
0.49 | 158.52 | 509.85 | 593
0.5 | 159.39 | 517.28 | 601.4

## Tranconductance (mS-mm)
VGS (V) | VDS = 0.100 V | VDS = 0.500 V | VDS = 0.900 V
-0.75 | -0.001638 | -0.00517 | -0.01422
-0.74 | -0.0016305 | -0.005445 | -0.015385
-0.73 | -0.001517 | -0.00527 | -0.015115
-0.72 | -0.001415 | -0.004625 | -0.013735
-0.71 | -0.0013155 | -0.00487 | -0.01395
-0.7 | -0.0012135 | -0.004925 | -0.012785
-0.69 | -0.0012475 | -0.00418 | -0.011895
-0.68 | -0.0010565 | -0.00389 | -0.013445
-0.67 | -0.001099 | -0.003905 | -0.01272
-0.66 | -0.001213 | -0.004065 | -0.01131
-0.65 | -0.00102 | -0.003885 | -0.01061
-0.64 | -0.0009815 | -0.0036 | -0.011015
-0.63 | -0.00095 | -0.00385 | -0.011635
-0.62 | -0.0009525 | -0.003585 | -0.011225
-0.61 | -0.0009035 | -0.003225 | -0.010115
-0.6 | -0.000767 | -0.00301 | -0.009575
-0.59 | -0.00079 | -0.002705 | -0.00974
-0.58 | -0.0008335 | -0.002735 | -0.009175
-0.57 | -0.000689 | -0.00267 | -0.009375
-0.56 | -0.0006655 | -0.00275 | -0.00836
-0.55 | -0.000653 | -0.002785 | -0.00842
-0.54 | -0.0005975 | -0.002265 | -0.009015
-0.53 | -0.000561 | -0.002205 | -0.006925
-0.52 | -0.0004985 | -0.00226 | -0.00616
-0.51 | -0.000439 | -0.00193 | -0.00671
-0.5 | -0.0004115 | -0.00186 | -0.006055
-0.49 | -0.0003765 | -0.00169 | -0.00451
-0.48 | -0.000251 | -0.00117 | -0.003775
-0.47 | -0.0001675 | -0.00064 | -0.002935
-0.46 | 2.7e-05 | -0.000355 | -0.001245
-0.45 | 0.0002135 | 0.000325 | 0.00108
-0.44 | 0.000472 | 0.001365 | 0.004885
-0.43 | 0.000884 | 0.00263 | 0.008555
-0.42 | 0.0013315 | 0.004325 | 0.014845
-0.41 | 0.0019855 | 0.006745 | 0.023525
-0.4 | 0.002883 | 0.00997 | 0.03469
-0.39 | 0.004163 | 0.01443 | 0.049855
-0.38 | 0.005894 | 0.02048 | 0.07193
-0.37 | 0.0082055 | 0.028945 | 0.107545
-0.36 | 0.0113755 | 0.040525 | 0.150605
-0.35 | 0.0182905 | 0.056925 | 0.20845
-0.34 | 0.0249085 | 0.078805 | 0.29275
-0.33 | 0.03169 | 0.108855 | 0.4122
-0.32 | 0.043655 | 0.159695 | 0.569
-0.31 | 0.060495 | 0.218915 | 0.78995
-0.3 | 0.08334 | 0.2932 | 1.11005
-0.29 | 0.11322 | 0.3993 | 1.53015
-0.28 | 0.169715 | 0.5511 | 2.09355
-0.27 | 0.232015 | 0.7573 | 2.875
-0.26 | 0.2996 | 1.03825 | 3.9385
-0.25 | 0.40715 | 1.457 | 5.3515
-0.24 | 0.55765 | 1.9708 | 7.3015
-0.23 | 0.7548 | 2.6105 | 9.7305
-0.22 | 1.03025 | 3.5585 | 12.935
-0.21 | 1.46635 | 4.7525 | 17.6935
-0.2 | 1.9888 | 6.409 | 23.87
-0.19 | 2.5945 | 8.661 | 31.555
-0.18 | 3.502 | 11.5225 | 41.235
-0.17 | 4.704 | 15.2125 | 53.58
-0.16 | 6.2525 | 20.2345 | 69.8
-0.15 | 8.426 | 26.895 | 89.345
-0.14 | 11.1475 | 34.75 | 113.56
-0.13 | 14.751 | 45.23 | 142.385
-0.12 | 19.428 | 58.78 | 174.665
-0.11 | 25.545 | 74.78 | 210.55
-0.1 | 33.51 | 95.045 | 252.25
-0.09 | 43.13 | 119.03 | 293.7
-0.08 | 54.92 | 147.605 | 344.45
-0.07 | 69.895 | 179.6 | 395.95
-0.06 | 88.19 | 218.8 | 446.65
-0.05 | 108.785 | 261.2 | 504.25
-0.04 | 131.025 | 304.3 | 550.25
-0.03 | 157.615 | 354.7 | 599.15
-0.02 | 190.25 | 406.2 | 655.8
-0.01 | 224.7 | 458.95 | 712.15
0 | 258.6 | 513.15 | 756.85
0.01 | 291.4 | 565.85 | 798.5
0.02 | 328.85 | 620.35 | 842.5
0.03 | 364.5 | 671.4 | 884.5
0.04 | 394.4 | 711.1 | 925
0.05 | 425.85 | 758.55 | 960
0.06 | 452.45 | 802 | 994.5
0.07 | 473.35 | 842 | 1025
0.08 | 489.3 | 881.5 | 1051
0.09 | 500.6 | 908 | 1076
0.1 | 503.95 | 939 | 1106.5
0.11 | 511.05 | 970.5 | 1123.5
0.12 | 516.5 | 998 | 1140.5
0.13 | 510 | 1018.5 | 1161
0.14 | 505 | 1038 | 1170.5
0.15 | 495 | 1061.5 | 1190
0.16 | 475.5 | 1079 | 1192
0.17 | 460.5 | 1093.5 | 1196
0.18 | 443 | 1104 | 1209
0.19 | 424.5 | 1116.5 | 1216.5
0.2 | 410.5 | 1125.5 | 1227.5
0.21 | 389 | 1135 | 1221.5
0.22 | 368 | 1143.5 | 1217.5
0.23 | 343.5 | 1140 | 1219.5
0.24 | 321 | 1142.5 | 1222.5
0.25 | 308.5 | 1144.5 | 1216
0.26 | 291 | 1143.5 | 1208.5
0.27 | 280 | 1139 | 1210.5
0.28 | 257.5 | 1136.5 | 1203
0.29 | 233.5 | 1129.5 | 1205
0.3 | 222 | 1124 | 1185
0.31 | 215 | 1121 | 1168
0.32 | 209.5 | 1110 | 1174.5
0.33 | 186.5 | 1100.5 | 1154
0.34 | 169.5 | 1079 | 1136
0.35 | 161.5 | 1066 | 1123.5
0.36 | 167.5 | 1065.5 | 1118.5
0.37 | 154 | 1042.5 | 1106.5
0.38 | 124 | 1016 | 1076.5
0.39 | 118 | 994 | 1052
0.4 | 113.5 | 978 | 1038.5
0.41 | 124.5 | 967 | 1036
0.42 | 113 | 939.5 | 1010
0.43 | 86 | 908 | 985
0.44 | 89 | 883 | 959.5
0.45 | 97.5 | 863.5 | 941
0.46 | 91.5 | 834.5 | 918
0.47 | 79 | 804.5 | 889
0.48 | 68.5 | 774 | 865
0.49 | 73 | 748 | 840
0.5 | 87 | 743 | 840