## IDS-VDS Characteristic (mA-mm)
VGS (V) | VDS = 0.100 V | VDS = 0.500 V | VDS = 0.900 V
-0.75 | 0.00036021 | 0.0015203 | 0.005088
-0.74 | 0.00034206 | 0.0014613 | 0.0049888
-0.73 | 0.00032994 | 0.0014106 | 0.004809
-0.72 | 0.00031456 | 0.001358 | 0.0046472
-0.71 | 0.00029849 | 0.0013078 | 0.0045327
-0.7 | 0.00028368 | 0.0012663 | 0.0043904
-0.69 | 0.00027364 | 0.0012159 | 0.0042504
-0.68 | 0.00026052 | 0.0011709 | 0.0041185
-0.67 | 0.00024989 | 0.0011236 | 0.0039508
-0.66 | 0.00023627 | 0.001085 | 0.0038549
-0.65 | 0.00022335 | 0.0010418 | 0.0037353
-0.64 | 0.00021642 | 0.0010074 | 0.0035953
-0.63 | 0.00020703 | 0.0009677 | 0.0034892
-0.62 | 0.00019607 | 0.000933 | 0.0033771
-0.61 | 0.00018745 | 0.0008972 | 0.0032761
-0.6 | 0.00017637 | 0.0008614 | 0.0031753
-0.59 | 0.00016885 | 0.0008317 | 0.0030571
-0.58 | 0.00016106 | 0.0008014 | 0.0029546
-0.57 | 0.00015378 | 0.0007663 | 0.0028636
-0.56 | 0.00014763 | 0.0007385 | 0.0027728
-0.55 | 0.00013894 | 0.000706 | 0.0026945
-0.54 | 0.00013207 | 0.0006836 | 0.0025957
-0.53 | 0.00012698 | 0.0006636 | 0.0025224
-0.52 | 0.00012246 | 0.0006352 | 0.0024279
-0.51 | 0.0001171 | 0.0006173 | 0.0023678
-0.5 | 0.00011226 | 0.0005955 | 0.0023134
-0.49 | 0.00010867 | 0.0005807 | 0.0022484
-0.48 | 0.00010465 | 0.0005599 | 0.0022018
-0.47 | 0.00010301 | 0.0005558 | 0.0021728
-0.46 | 0.00010278 | 0.0005511 | 0.0021454
-0.45 | 0.00010253 | 0.0005491 | 0.0021492
-0.44 | 0.00010665 | 0.0005513 | 0.0021627
-0.43 | 0.00011304 | 0.0005733 | 0.0022193
-0.42 | 0.00012245 | 0.0006028 | 0.0023305
-0.41 | 0.00013723 | 0.000656 | 0.0024974
-0.4 | 0.00015989 | 0.0007314 | 0.0027661
-0.39 | 0.00019383 | 0.000847 | 0.0031752
-0.38 | 0.00024098 | 0.0010219 | 0.0037706
-0.37 | 0.00030788 | 0.0012533 | 0.0045966
-0.36 | 0.00040035 | 0.0015806 | 0.005875
-0.35 | 0.00053103 | 0.002038 | 0.007559
-0.34 | 0.0007564 | 0.0026941 | 0.010019
-0.33 | 0.0010203 | 0.0035921 | 0.013404
-0.32 | 0.0013795 | 0.0048514 | 0.018204
-0.31 | 0.0018721 | 0.006753 | 0.024769
-0.3 | 0.002558 | 0.00918 | 0.034117
-0.29 | 0.0035051 | 0.012532 | 0.046917
-0.28 | 0.0047933 | 0.017038 | 0.06454
-0.27 | 0.006855 | 0.023499 | 0.0894
-0.26 | 0.009311 | 0.032231 | 0.12255
-0.25 | 0.012729 | 0.044303 | 0.16765
-0.24 | 0.017343 | 0.06128 | 0.22958
-0.23 | 0.023768 | 0.08346 | 0.31533
-0.22 | 0.032298 | 0.11331 | 0.42624
-0.21 | 0.044003 | 0.15348 | 0.5773
-0.2 | 0.06116 | 0.20789 | 0.7803
-0.19 | 0.08268 | 0.28154 | 1.0529
-0.18 | 0.11258 | 0.3811 | 1.4155
-0.17 | 0.15194 | 0.51082 | 1.8906
-0.16 | 0.20474 | 0.6871 | 2.4799
-0.15 | 0.27571 | 0.9153 | 3.2793
-0.14 | 0.37053 | 1.2172 | 4.2851
-0.13 | 0.49661 | 1.6083 | 5.5371
-0.12 | 0.6604 | 2.1252 | 7.108
-0.11 | 0.8825 | 2.7808 | 9.009
-0.1 | 1.1679 | 3.6136 | 11.322
-0.09 | 1.5416 | 4.6835 | 14.061
-0.08 | 2.0266 | 5.988 | 17.262
-0.07 | 2.6299 | 7.613 | 20.963
-0.06 | 3.405 | 9.625 | 25.129
-0.05 | 4.3752 | 11.977 | 29.876
-0.04 | 5.562 | 14.805 | 35.141
-0.03 | 6.957 | 18.095 | 40.836
-0.02 | 8.706 | 21.893 | 47.198
-0.01 | 10.77 | 26.225 | 53.955
0 | 13.166 | 31.121 | 61.47
0.01 | 15.937 | 36.512 | 69.22
0.02 | 18.985 | 42.437 | 77.42
0.03 | 22.49 | 48.882 | 86.09
0.04 | 26.272 | 55.684 | 95.21
0.05 | 30.367 | 63.14 | 104.66
0.06 | 34.743 | 70.81 | 114.44
0.07 | 39.436 | 79.25 | 124.71
0.08 | 44.252 | 87.84 | 134.9
0.09 | 49.246 | 96.77 | 145.71
0.1 | 54.355 | 106.17 | 156.58
0.11 | 59.36 | 115.55 | 167.79
0.12 | 64.59 | 125.55 | 179.17
0.13 | 69.75 | 135.71 | 190.72
0.14 | 74.84 | 146.05 | 202.3
0.15 | 79.77 | 156.51 | 214.1
0.16 | 84.7 | 167.34 | 226.18
0.17 | 89.46 | 178.27 | 238.03
0.18 | 94.08 | 189.12 | 250.21
0.19 | 98.36 | 200.3 | 262.43
0.2 | 102.5 | 211.52 | 274.55
0.21 | 106.46 | 222.9 | 287.06
0.22 | 110.29 | 234.34 | 299.18
0.23 | 113.96 | 245.79 | 311.5
0.24 | 117.37 | 257.34 | 323.72
0.25 | 120.5 | 268.74 | 336.12
0.26 | 123.56 | 280.31 | 348.24
0.27 | 126.41 | 291.78 | 360.32
0.28 | 129.02 | 303.24 | 372.47
0.29 | 131.54 | 314.59 | 384.56
0.3 | 133.97 | 326 | 396.66
0.31 | 136.09 | 337.33 | 408.45
0.32 | 138.35 | 348.48 | 420.27
0.33 | 140.07 | 359.62 | 432.01
0.34 | 141.92 | 370.45 | 443.56
0.35 | 143.68 | 381.39 | 454.99
0.36 | 145.3 | 392.08 | 466.11
0.37 | 146.77 | 402.72 | 477.47
0.38 | 148.21 | 413.11 | 488.29
0.39 | 149.5 | 423.15 | 499.11
0.4 | 150.78 | 433.17 | 509.7
0.41 | 152.08 | 442.91 | 520.1
0.42 | 152.99 | 452.55 | 530.44
0.43 | 154.09 | 461.83 | 540.47
0.44 | 155.14 | 470.9 | 550.29
0.45 | 155.89 | 479.71 | 559.82
0.46 | 157.09 | 488.36 | 569.33
0.47 | 157.63 | 496.59 | 578.1
0.48 | 158.48 | 504.46 | 587
0.49 | 159.33 | 512.2 | 595.8
0.5 | 159.89 | 519.66 | 604.2

## Tranconductance (mS-mm)
VGS (V) | VDS = 0.100 V | VDS = 0.500 V | VDS = 0.900 V
-0.75 | -0.001815 | -0.0059 | -0.00992
-0.74 | -0.0015135 | -0.005485 | -0.01395
-0.73 | -0.001375 | -0.005165 | -0.01708
-0.72 | -0.0015725 | -0.00514 | -0.013815
-0.71 | -0.001544 | -0.004585 | -0.01284
-0.7 | -0.0012425 | -0.004595 | -0.014115
-0.69 | -0.001158 | -0.00477 | -0.013595
-0.68 | -0.0011875 | -0.004615 | -0.01498
-0.67 | -0.0012125 | -0.004295 | -0.01318
-0.66 | -0.001327 | -0.00409 | -0.010775
-0.65 | -0.0009925 | -0.00388 | -0.01298
-0.64 | -0.000816 | -0.003705 | -0.012305
-0.63 | -0.0010175 | -0.00372 | -0.01091
-0.62 | -0.000979 | -0.003525 | -0.010655
-0.61 | -0.000985 | -0.00358 | -0.01009
-0.6 | -0.00093 | -0.003275 | -0.01095
-0.59 | -0.0007655 | -0.003 | -0.011035
-0.58 | -0.0007535 | -0.00327 | -0.009675
-0.57 | -0.0006715 | -0.003145 | -0.00909
-0.56 | -0.000742 | -0.003015 | -0.008455
-0.55 | -0.000778 | -0.002745 | -0.008855
-0.54 | -0.000598 | -0.00212 | -0.008605
-0.53 | -0.0004805 | -0.00242 | -0.00839
-0.52 | -0.000494 | -0.002315 | -0.00773
-0.51 | -0.00051 | -0.001985 | -0.005725
-0.5 | -0.0004215 | -0.00183 | -0.00597
-0.49 | -0.0003805 | -0.00178 | -0.00558
-0.48 | -0.000283 | -0.001245 | -0.00378
-0.47 | -9.35e-05 | -0.00044 | -0.00282
-0.46 | -2.4e-05 | -0.000335 | -0.00118
-0.45 | 0.0001935 | 1e-05 | 0.000865
-0.44 | 0.0005255 | 0.00121 | 0.003505
-0.43 | 0.00079 | 0.002575 | 0.00839
-0.42 | 0.0012095 | 0.004135 | 0.013905
-0.41 | 0.001872 | 0.00643 | 0.02178
-0.4 | 0.00283 | 0.00955 | 0.03389
-0.39 | 0.0040545 | 0.014525 | 0.050225
-0.38 | 0.0057025 | 0.020315 | 0.07107
-0.37 | 0.0079685 | 0.027935 | 0.10522
-0.36 | 0.0111575 | 0.039235 | 0.14812
-0.35 | 0.0178025 | 0.055675 | 0.2072
-0.34 | 0.0244635 | 0.077705 | 0.29225
-0.33 | 0.031155 | 0.107865 | 0.40925
-0.32 | 0.04259 | 0.158045 | 0.56825
-0.31 | 0.058925 | 0.21643 | 0.79565
-0.3 | 0.08165 | 0.28895 | 1.1074
-0.29 | 0.111765 | 0.3929 | 1.52115
-0.28 | 0.167495 | 0.54835 | 2.12415
-0.27 | 0.225885 | 0.75965 | 2.9005
-0.26 | 0.2937 | 1.0402 | 3.9125
-0.25 | 0.4016 | 1.45245 | 5.3515
-0.24 | 0.55195 | 1.95785 | 7.384
-0.23 | 0.74775 | 2.6015 | 9.833
-0.22 | 1.01175 | 3.501 | 13.0985
-0.21 | 1.4431 | 4.729 | 17.703
-0.2 | 1.93385 | 6.403 | 23.78
-0.19 | 2.571 | 8.6605 | 31.76
-0.18 | 3.463 | 11.464 | 41.885
-0.17 | 4.608 | 15.3 | 53.22
-0.16 | 6.1885 | 20.224 | 69.435
-0.15 | 8.2895 | 26.505 | 90.26
-0.14 | 11.045 | 34.65 | 112.89
-0.13 | 14.4935 | 45.4 | 141.145
-0.12 | 19.2945 | 58.625 | 173.595
-0.11 | 25.375 | 74.42 | 210.7
-0.1 | 32.955 | 95.135 | 252.6
-0.09 | 42.935 | 118.72 | 297
-0.08 | 54.415 | 146.475 | 345.1
-0.07 | 68.92 | 181.85 | 393.35
-0.06 | 87.265 | 218.2 | 445.65
-0.05 | 107.85 | 259 | 500.6
-0.04 | 129.09 | 305.9 | 548
-0.03 | 157.2 | 354.4 | 602.85
-0.02 | 190.65 | 406.5 | 655.95
-0.01 | 223 | 461.4 | 713.6
0 | 258.35 | 514.35 | 763.25
0.01 | 290.95 | 565.8 | 797.5
0.02 | 327.65 | 618.5 | 843.5
0.03 | 364.35 | 662.35 | 889.5
0.04 | 393.85 | 712.9 | 928.5
0.05 | 423.55 | 756.3 | 961.5
0.06 | 453.45 | 805.5 | 1002.5
0.07 | 475.45 | 851.5 | 1023
0.08 | 490.5 | 876 | 1050
0.09 | 505.15 | 916.5 | 1084
0.1 | 505.7 | 939 | 1104
0.11 | 511.75 | 969 | 1129.5
0.12 | 519.5 | 1008 | 1146.5
0.13 | 512.5 | 1025 | 1156.5
0.14 | 501 | 1040 | 1169
0.15 | 493 | 1064.5 | 1194
0.16 | 484.5 | 1088 | 1196.5
0.17 | 469 | 1089 | 1201.5
0.18 | 445 | 1101.5 | 1220
0.19 | 421 | 1120 | 1217
0.2 | 405 | 1130 | 1231.5
0.21 | 389.5 | 1141 | 1231.5
0.22 | 375 | 1144.5 | 1222
0.23 | 354 | 1150 | 1227
0.24 | 327 | 1147.5 | 1231
0.25 | 309.5 | 1148.5 | 1226
0.26 | 295.5 | 1152 | 1210
0.27 | 273 | 1146.5 | 1211.5
0.28 | 256.5 | 1140.5 | 1212
0.29 | 247.5 | 1138 | 1209.5
0.3 | 227.5 | 1137 | 1194.5
0.31 | 219 | 1124 | 1180.5
0.32 | 199 | 1114.5 | 1178
0.33 | 178.5 | 1098.5 | 1164.5
0.34 | 180.5 | 1088.5 | 1149
0.35 | 169 | 1081.5 | 1127.5
0.36 | 154.5 | 1066.5 | 1124
0.37 | 145.5 | 1051.5 | 1109
0.38 | 136.5 | 1021.5 | 1082
0.39 | 128.5 | 1003 | 1070.5
0.4 | 129 | 988 | 1049.5
0.41 | 110.5 | 969 | 1037
0.42 | 100.5 | 946 | 1018.5
0.43 | 107.5 | 917.5 | 992.5
0.44 | 90 | 894 | 967.5
0.45 | 97.5 | 873 | 952
0.46 | 87 | 844 | 914
0.47 | 69.5 | 805 | 883.5
0.48 | 85 | 780.5 | 885
0.49 | 70.5 | 760 | 860
0.5 | 56 | 746 | 840