## IDS-VDS Characteristic (mA-mm)
VGS (V) | VDS = 0.100 V | VDS = 0.500 V | VDS = 0.900 V
-0.75 | 0.00038107 | 0.0015493 | 0.005154
-0.74 | 0.00036455 | 0.0015055 | 0.005009
-0.73 | 0.00034868 | 0.001436 | 0.0048774
-0.72 | 0.00033245 | 0.0013987 | 0.0047283
-0.71 | 0.00031977 | 0.0013424 | 0.0045406
-0.7 | 0.00030347 | 0.0012915 | 0.0044137
-0.69 | 0.0002877 | 0.0012432 | 0.0043023
-0.68 | 0.00027633 | 0.0011955 | 0.0041489
-0.67 | 0.00026418 | 0.0011589 | 0.0039833
-0.66 | 0.00025142 | 0.0011154 | 0.0038814
-0.65 | 0.00024055 | 0.0010705 | 0.0037447
-0.64 | 0.00022845 | 0.0010287 | 0.0036444
-0.63 | 0.00021853 | 0.0009859 | 0.0035294
-0.62 | 0.00020728 | 0.0009542 | 0.0034116
-0.61 | 0.00019759 | 0.0009209 | 0.0032905
-0.6 | 0.00018886 | 0.0008877 | 0.0031942
-0.59 | 0.00017823 | 0.0008457 | 0.0031039
-0.58 | 0.00016988 | 0.0008178 | 0.0029988
-0.57 | 0.00016164 | 0.0007837 | 0.0028989
-0.56 | 0.00015457 | 0.00076 | 0.0028086
-0.55 | 0.00014879 | 0.000729 | 0.0027173
-0.54 | 0.00014141 | 0.0007067 | 0.0026374
-0.53 | 0.00013525 | 0.0006833 | 0.0025402
-0.52 | 0.00012845 | 0.0006547 | 0.0024851
-0.51 | 0.00012314 | 0.0006355 | 0.0024053
-0.5 | 0.00011935 | 0.0006171 | 0.0023396
-0.49 | 0.00011473 | 0.0005964 | 0.0022831
-0.48 | 0.00011064 | 0.0005822 | 0.002217
-0.47 | 0.00010808 | 0.0005707 | 0.0021926
-0.46 | 0.00010695 | 0.0005661 | 0.0021715
-0.45 | 0.00010766 | 0.00056 | 0.0021468
-0.44 | 0.00010977 | 0.0005654 | 0.0021644
-0.43 | 0.00011593 | 0.000584 | 0.002223
-0.42 | 0.00012481 | 0.0006154 | 0.0023283
-0.41 | 0.00013946 | 0.0006659 | 0.0024968
-0.4 | 0.00016285 | 0.0007396 | 0.0027504
-0.39 | 0.00019447 | 0.0008537 | 0.0031341
-0.38 | 0.00024036 | 0.0010093 | 0.0037038
-0.37 | 0.00030429 | 0.0012335 | 0.0045047
-0.36 | 0.00039547 | 0.0015519 | 0.0056485
-0.35 | 0.00052117 | 0.0019996 | 0.007362
-0.34 | 0.0007413 | 0.0026225 | 0.00968
-0.33 | 0.0009932 | 0.0034934 | 0.012926
-0.32 | 0.0013499 | 0.0046953 | 0.017371
-0.31 | 0.0018305 | 0.006523 | 0.023856
-0.3 | 0.0025048 | 0.00885 | 0.032782
-0.29 | 0.0034179 | 0.01208 | 0.045255
-0.28 | 0.0046861 | 0.016542 | 0.06223
-0.27 | 0.006703 | 0.022689 | 0.08544
-0.26 | 0.009153 | 0.031226 | 0.11751
-0.25 | 0.012469 | 0.042776 | 0.16121
-0.24 | 0.017035 | 0.05872 | 0.22024
-0.23 | 0.023321 | 0.08018 | 0.30086
-0.22 | 0.031771 | 0.10946 | 0.40972
-0.21 | 0.043355 | 0.14871 | 0.55581
-0.2 | 0.06033 | 0.20203 | 0.7532
-0.19 | 0.08203 | 0.27406 | 1.0108
-0.18 | 0.11094 | 0.37023 | 1.3707
-0.17 | 0.15011 | 0.49901 | 1.8242
-0.16 | 0.20272 | 0.6677 | 2.4243
-0.15 | 0.27258 | 0.8927 | 3.1881
-0.14 | 0.3677 | 1.1959 | 4.17
-0.13 | 0.49226 | 1.5809 | 5.4116
-0.12 | 0.6598 | 2.0853 | 6.975
-0.11 | 0.8759 | 2.7341 | 8.927
-0.1 | 1.1643 | 3.5693 | 11.137
-0.09 | 1.5405 | 4.6225 | 13.893
-0.08 | 2.0222 | 5.929 | 17.094
-0.07 | 2.6314 | 7.519 | 20.71
-0.06 | 3.4109 | 9.512 | 24.928
-0.05 | 4.3888 | 11.889 | 29.683
-0.04 | 5.583 | 14.707 | 34.891
-0.03 | 7.001 | 17.985 | 40.672
-0.02 | 8.723 | 21.756 | 46.95
-0.01 | 10.801 | 26.116 | 53.66
0 | 13.226 | 31.046 | 61.19
0.01 | 15.96 | 36.424 | 68.98
0.02 | 19.034 | 42.296 | 77.09
0.03 | 22.547 | 48.774 | 85.84
0.04 | 26.353 | 55.65 | 94.96
0.05 | 30.463 | 63.04 | 104.22
0.06 | 34.879 | 70.92 | 114.12
0.07 | 39.499 | 79.09 | 124.27
0.08 | 44.4 | 87.85 | 134.73
0.09 | 49.377 | 96.68 | 145.49
0.1 | 54.443 | 105.97 | 156.21
0.11 | 59.49 | 115.61 | 167.41
0.12 | 64.69 | 125.57 | 178.88
0.13 | 69.89 | 135.69 | 190.4
0.14 | 74.93 | 145.91 | 202.12
0.15 | 79.99 | 156.49 | 213.8
0.16 | 84.92 | 167.34 | 225.98
0.17 | 89.62 | 178.21 | 237.91
0.18 | 94.17 | 189.09 | 250.03
0.19 | 98.51 | 200.24 | 262.09
0.2 | 102.7 | 211.48 | 274.35
0.21 | 106.7 | 222.98 | 286.75
0.22 | 110.56 | 234.5 | 298.96
0.23 | 114.3 | 245.68 | 311.29
0.24 | 117.55 | 257.3 | 323.4
0.25 | 120.72 | 268.84 | 335.89
0.26 | 123.77 | 280.29 | 348.03
0.27 | 126.49 | 291.87 | 360.15
0.28 | 129.43 | 303.22 | 372.38
0.29 | 131.88 | 314.61 | 384.24
0.3 | 134.16 | 326.11 | 396.36
0.31 | 136.37 | 337.37 | 408.24
0.32 | 138.41 | 348.42 | 420
0.33 | 140.45 | 359.6 | 431.61
0.34 | 142.34 | 370.61 | 443.19
0.35 | 144.03 | 381.44 | 454.6
0.36 | 145.58 | 392.16 | 465.86
0.37 | 147.27 | 402.57 | 477.13
0.38 | 148.67 | 413.08 | 487.89
0.39 | 149.98 | 423.23 | 498.83
0.4 | 151.13 | 433.17 | 509.38
0.41 | 152.12 | 442.95 | 519.77
0.42 | 153.52 | 452.44 | 530.14
0.43 | 154.52 | 461.87 | 540.01
0.44 | 155.48 | 470.86 | 549.91
0.45 | 156.35 | 479.61 | 559.44
0.46 | 157.15 | 488.18 | 568.95
0.47 | 158.11 | 496.44 | 578
0.48 | 159 | 504.52 | 586.6
0.49 | 159.68 | 512.12 | 595.1
0.5 | 160.32 | 519.52 | 603.8

## Tranconductance (mS-mm)
VGS (V) | VDS = 0.100 V | VDS = 0.500 V | VDS = 0.900 V
-0.75 | -0.001652 | -0.00438 | -0.0145
-0.74 | -0.0016195 | -0.005665 | -0.01383
-0.73 | -0.001605 | -0.00534 | -0.014035
-0.72 | -0.0014455 | -0.00468 | -0.01684
-0.71 | -0.001449 | -0.00536 | -0.01573
-0.7 | -0.0016035 | -0.00496 | -0.011915
-0.69 | -0.001357 | -0.0048 | -0.01324
-0.68 | -0.001176 | -0.004215 | -0.01595
-0.67 | -0.0012455 | -0.004005 | -0.013375
-0.66 | -0.0011815 | -0.00442 | -0.01193
-0.65 | -0.0011485 | -0.004335 | -0.01185
-0.64 | -0.001101 | -0.00423 | -0.010765
-0.63 | -0.0010585 | -0.003725 | -0.01164
-0.62 | -0.001047 | -0.00325 | -0.011945
-0.61 | -0.000921 | -0.003325 | -0.01087
-0.6 | -0.000968 | -0.00376 | -0.00933
-0.59 | -0.000949 | -0.003495 | -0.00977
-0.58 | -0.0008295 | -0.0031 | -0.01025
-0.57 | -0.0007655 | -0.00289 | -0.00951
-0.56 | -0.0006425 | -0.002735 | -0.00908
-0.55 | -0.000658 | -0.002665 | -0.00856
-0.54 | -0.000677 | -0.002285 | -0.008855
-0.53 | -0.000648 | -0.0026 | -0.007615
-0.52 | -0.0006055 | -0.00239 | -0.006745
-0.51 | -0.000455 | -0.00188 | -0.007275
-0.5 | -0.0004205 | -0.001955 | -0.00611
-0.49 | -0.0004355 | -0.001745 | -0.00613
-0.48 | -0.0003325 | -0.001285 | -0.004525
-0.47 | -0.0001845 | -0.000805 | -0.002275
-0.46 | -2.1e-05 | -0.000535 | -0.00229
-0.45 | 0.000141 | -3.5e-05 | -0.000355
-0.44 | 0.0004135 | 0.0012 | 0.00381
-0.43 | 0.000752 | 0.0025 | 0.008195
-0.42 | 0.0011765 | 0.004095 | 0.01369
-0.41 | 0.001902 | 0.00621 | 0.021105
-0.4 | 0.0027505 | 0.00939 | 0.031865
-0.39 | 0.0038755 | 0.013485 | 0.04767
-0.38 | 0.005491 | 0.01899 | 0.06853
-0.37 | 0.0077555 | 0.02713 | 0.097235
-0.36 | 0.010844 | 0.038305 | 0.142865
-0.35 | 0.0172915 | 0.05353 | 0.201575
-0.34 | 0.0236015 | 0.07469 | 0.2782
-0.33 | 0.03043 | 0.10364 | 0.38455
-0.32 | 0.041865 | 0.15148 | 0.5465
-0.31 | 0.057745 | 0.207735 | 0.77055
-0.3 | 0.07937 | 0.27785 | 1.06995
-0.29 | 0.109065 | 0.3846 | 1.4724
-0.28 | 0.164255 | 0.53045 | 2.00925
-0.27 | 0.223345 | 0.7342 | 2.764
-0.26 | 0.2883 | 1.00435 | 3.7885
-0.25 | 0.3941 | 1.3747 | 5.1365
-0.24 | 0.5426 | 1.8702 | 6.9825
-0.23 | 0.7368 | 2.537 | 9.474
-0.22 | 1.0017 | 3.4265 | 12.7475
-0.21 | 1.42795 | 4.6285 | 17.174
-0.2 | 1.93375 | 6.2675 | 22.7495
-0.19 | 2.5305 | 8.41 | 30.875
-0.18 | 3.404 | 11.2475 | 40.67
-0.17 | 4.589 | 14.8735 | 52.68
-0.16 | 6.1235 | 19.6845 | 68.195
-0.15 | 8.249 | 26.41 | 87.285
-0.14 | 10.984 | 34.41 | 111.175
-0.13 | 14.605 | 44.47 | 140.25
-0.12 | 19.182 | 57.66 | 175.77
-0.11 | 25.225 | 74.2 | 208.1
-0.1 | 33.23 | 94.42 | 248.3
-0.09 | 42.895 | 117.985 | 297.85
-0.08 | 54.545 | 144.825 | 340.85
-0.07 | 69.435 | 179.15 | 391.7
-0.06 | 87.87 | 218.5 | 448.65
-0.05 | 108.605 | 259.75 | 498.15
-0.04 | 130.61 | 304.8 | 549.45
-0.03 | 157 | 352.45 | 602.95
-0.02 | 190 | 406.55 | 649.4
-0.01 | 225.15 | 464.5 | 712
0 | 257.95 | 515.4 | 766
0.01 | 290.4 | 562.5 | 795
0.02 | 329.35 | 617.5 | 843
0.03 | 365.95 | 667.7 | 893.5
0.04 | 395.8 | 713.3 | 919
0.05 | 426.3 | 763.5 | 958
0.06 | 451.8 | 802.5 | 1002.5
0.07 | 476.05 | 846.5 | 1030.5
0.08 | 493.9 | 879.5 | 1061
0.09 | 502.15 | 906 | 1074
0.1 | 505.65 | 946.5 | 1096
0.11 | 512.35 | 980 | 1133.5
0.12 | 520 | 1004 | 1149.5
0.13 | 512 | 1017 | 1162
0.14 | 505 | 1040 | 1170
0.15 | 499.5 | 1071.5 | 1193
0.16 | 481.5 | 1086 | 1205.5
0.17 | 462.5 | 1087.5 | 1202.5
0.18 | 444.5 | 1101.5 | 1209
0.19 | 426.5 | 1119.5 | 1216
0.2 | 409.5 | 1137 | 1233
0.21 | 393 | 1151 | 1230.5
0.22 | 380 | 1135 | 1227
0.23 | 349.5 | 1140 | 1222
0.24 | 321 | 1158 | 1230
0.25 | 311 | 1149.5 | 1231.5
0.26 | 288.5 | 1151.5 | 1213
0.27 | 283 | 1146.5 | 1217.5
0.28 | 269.5 | 1137 | 1204.5
0.29 | 236.5 | 1144.5 | 1199
0.3 | 224.5 | 1138 | 1200
0.31 | 212.5 | 1115.5 | 1182
0.32 | 204 | 1111.5 | 1168.5
0.33 | 196.5 | 1109.5 | 1159.5
0.34 | 179 | 1092 | 1149.5
0.35 | 162 | 1077.5 | 1133.5
0.36 | 162 | 1056.5 | 1126.5
0.37 | 154.5 | 1046 | 1101.5
0.38 | 135.5 | 1033 | 1085
0.39 | 123 | 1004.5 | 1074.5
0.4 | 107 | 986 | 1047
0.41 | 119.5 | 963.5 | 1038
0.42 | 120 | 946 | 1012
0.43 | 98 | 921 | 988.5
0.44 | 91.5 | 887 | 971.5
0.45 | 83.5 | 866 | 952
0.46 | 88 | 841.5 | 928
0.47 | 92.5 | 817 | 882.5
0.48 | 78.5 | 784 | 855
0.49 | 66 | 750 | 860
0.5 | 64 | 740 | 870