## IDS-VDS Characteristic (mA-mm)
VGS (V) | VDS = 0.100 V | VDS = 0.500 V | VDS = 0.900 V
-0.75 | 0.0003851 | 0.001639 | 0.005523
-0.74 | 0.00036706 | 0.0015768 | 0.005366
-0.73 | 0.00034774 | 0.0015159 | 0.005193
-0.72 | 0.00033375 | 0.001461 | 0.005001
-0.71 | 0.00031622 | 0.0014141 | 0.0048534
-0.7 | 0.00030226 | 0.001349 | 0.0047147
-0.69 | 0.00028619 | 0.001296 | 0.0045278
-0.68 | 0.00027527 | 0.0012664 | 0.0044139
-0.67 | 0.00026209 | 0.0012056 | 0.0042657
-0.66 | 0.00024941 | 0.0011713 | 0.0041696
-0.65 | 0.00023616 | 0.0011225 | 0.0040308
-0.64 | 0.00022658 | 0.001084 | 0.0039029
-0.63 | 0.00021646 | 0.0010438 | 0.0037656
-0.62 | 0.00020786 | 0.0010078 | 0.0036354
-0.61 | 0.00019669 | 0.0009581 | 0.0035176
-0.6 | 0.00018829 | 0.0009221 | 0.0033967
-0.59 | 0.00017994 | 0.0008894 | 0.0032989
-0.58 | 0.00017086 | 0.0008621 | 0.0031953
-0.57 | 0.00016259 | 0.0008278 | 0.0030729
-0.56 | 0.00015487 | 0.0007948 | 0.0030019
-0.55 | 0.000148 | 0.0007664 | 0.0028908
-0.54 | 0.00014178 | 0.0007373 | 0.002805
-0.53 | 0.0001341 | 0.0007104 | 0.002715
-0.52 | 0.00012957 | 0.0006827 | 0.0026354
-0.51 | 0.00012536 | 0.0006585 | 0.0025601
-0.5 | 0.0001182 | 0.000637 | 0.0024842
-0.49 | 0.00011317 | 0.000615 | 0.0024162
-0.48 | 0.00011078 | 0.0006035 | 0.0023678
-0.47 | 0.00010864 | 0.000593 | 0.0023179
-0.46 | 0.00010827 | 0.0005846 | 0.0022865
-0.45 | 0.00010861 | 0.0005847 | 0.0022894
-0.44 | 0.00011136 | 0.0005923 | 0.0023079
-0.43 | 0.0001181 | 0.0006118 | 0.0023653
-0.42 | 0.000128 | 0.0006428 | 0.0024753
-0.41 | 0.00014431 | 0.0006953 | 0.0026581
-0.4 | 0.00016844 | 0.0007761 | 0.0029219
-0.39 | 0.00020315 | 0.0008995 | 0.0033408
-0.38 | 0.00025233 | 0.0010695 | 0.003964
-0.37 | 0.00032145 | 0.0013069 | 0.0048365
-0.36 | 0.00041837 | 0.0016496 | 0.00614
-0.35 | 0.00055117 | 0.0021261 | 0.007906
-0.34 | 0.0007872 | 0.0028068 | 0.010412
-0.33 | 0.0010577 | 0.0037282 | 0.013915
-0.32 | 0.0014317 | 0.0050151 | 0.018768
-0.31 | 0.0019483 | 0.006995 | 0.025537
-0.3 | 0.0026612 | 0.009489 | 0.035184
-0.29 | 0.0036371 | 0.012912 | 0.048387
-0.28 | 0.0049682 | 0.017626 | 0.06659
-0.27 | 0.007086 | 0.024283 | 0.09125
-0.26 | 0.009683 | 0.033129 | 0.12567
-0.25 | 0.013209 | 0.045538 | 0.17242
-0.24 | 0.017981 | 0.06289 | 0.2355
-0.23 | 0.024526 | 0.08613 | 0.32107
-0.22 | 0.03348 | 0.11644 | 0.4373
-0.21 | 0.045552 | 0.15847 | 0.5918
-0.2 | 0.06337 | 0.215 | 0.8035
-0.19 | 0.08582 | 0.28989 | 1.0795
-0.18 | 0.1168 | 0.39279 | 1.4486
-0.17 | 0.15736 | 0.52714 | 1.9336
-0.16 | 0.21245 | 0.7085 | 2.5504
-0.15 | 0.28437 | 0.9391 | 3.3534
-0.14 | 0.38283 | 1.2498 | 4.387
-0.13 | 0.51267 | 1.6619 | 5.6766
-0.12 | 0.6843 | 2.1822 | 7.281
-0.11 | 0.9088 | 2.8633 | 9.237
-0.1 | 1.2044 | 3.7101 | 11.581
-0.09 | 1.5935 | 4.8066 | 14.379
-0.08 | 2.0805 | 6.15 | 17.645
-0.07 | 2.7096 | 7.806 | 21.325
-0.06 | 3.4985 | 9.798 | 25.597
-0.05 | 4.4914 | 12.22 | 30.408
-0.04 | 5.693 | 15.103 | 35.656
-0.03 | 7.163 | 18.414 | 41.432
-0.02 | 8.927 | 22.312 | 47.784
-0.01 | 11.009 | 26.609 | 54.675
0 | 13.452 | 31.568 | 62.12
0.01 | 16.214 | 37.019 | 69.93
0.02 | 19.306 | 42.922 | 78.13
0.03 | 22.83 | 49.443 | 86.89
0.04 | 26.595 | 56.377 | 95.92
0.05 | 30.734 | 63.67 | 105.41
0.06 | 35.102 | 71.49 | 115.24
0.07 | 39.745 | 79.87 | 125.38
0.08 | 44.587 | 88.52 | 135.71
0.09 | 49.559 | 97.48 | 146.49
0.1 | 54.63 | 106.63 | 157.38
0.11 | 59.58 | 116.35 | 168.45
0.12 | 64.82 | 126.21 | 180.08
0.13 | 69.97 | 136.33 | 191.36
0.14 | 75 | 146.65 | 203.11
0.15 | 79.97 | 157.09 | 214.88
0.16 | 84.83 | 167.96 | 226.83
0.17 | 89.53 | 178.78 | 238.81
0.18 | 94.07 | 189.73 | 250.85
0.19 | 98.4 | 200.84 | 262.97
0.2 | 102.62 | 212.08 | 275.2
0.21 | 106.55 | 223.5 | 287.54
0.22 | 110.26 | 234.88 | 299.62
0.23 | 113.81 | 246.4 | 311.91
0.24 | 117.15 | 257.54 | 324.15
0.25 | 120.56 | 269.21 | 336.41
0.26 | 123.48 | 280.7 | 348.67
0.27 | 126.25 | 292.13 | 360.68
0.28 | 128.82 | 303.48 | 372.81
0.29 | 131.3 | 314.79 | 384.72
0.3 | 133.76 | 326.21 | 396.82
0.31 | 136.01 | 337.43 | 408.65
0.32 | 138.03 | 348.62 | 420.28
0.33 | 139.94 | 359.56 | 431.97
0.34 | 141.83 | 370.51 | 443.45
0.35 | 143.48 | 381.32 | 454.76
0.36 | 145.14 | 391.89 | 465.86
0.37 | 146.59 | 402.57 | 477.09
0.38 | 147.81 | 412.68 | 488.01
0.39 | 149.37 | 422.87 | 498.74
0.4 | 150.57 | 432.81 | 509.31
0.41 | 151.68 | 442.52 | 519.5
0.42 | 152.76 | 452.11 | 529.84
0.43 | 153.69 | 461.26 | 539.82
0.44 | 154.92 | 470.38 | 549.55
0.45 | 155.83 | 479.02 | 559.12
0.46 | 156.58 | 487.68 | 568.48
0.47 | 157.4 | 495.8 | 577
0.48 | 158.37 | 503.7 | 586.4
0.49 | 159 | 511.4 | 594.9
0.5 | 159.72 | 518.74 | 603.2

## Tranconductance (mS-mm)
VGS (V) | VDS = 0.100 V | VDS = 0.500 V | VDS = 0.900 V
-0.75 | -0.001804 | -0.00622 | -0.0157
-0.74 | -0.001868 | -0.006155 | -0.0165
-0.73 | -0.0016655 | -0.00579 | -0.01825
-0.72 | -0.001576 | -0.00509 | -0.01698
-0.71 | -0.0015745 | -0.0056 | -0.014315
-0.7 | -0.0015015 | -0.005905 | -0.01628
-0.69 | -0.0013495 | -0.00413 | -0.01504
-0.68 | -0.001205 | -0.00452 | -0.013105
-0.67 | -0.001293 | -0.004755 | -0.012215
-0.66 | -0.0012965 | -0.004155 | -0.011745
-0.65 | -0.0011415 | -0.004365 | -0.013335
-0.64 | -0.000985 | -0.003935 | -0.01326
-0.63 | -0.000936 | -0.00381 | -0.013375
-0.62 | -0.0009885 | -0.004285 | -0.0124
-0.61 | -0.0009785 | -0.004285 | -0.011935
-0.6 | -0.0008375 | -0.003435 | -0.010935
-0.59 | -0.0008715 | -0.003 | -0.01007
-0.58 | -0.0008675 | -0.00308 | -0.0113
-0.57 | -0.0007995 | -0.003365 | -0.00967
-0.56 | -0.0007295 | -0.00307 | -0.009105
-0.55 | -0.0006545 | -0.002875 | -0.009845
-0.54 | -0.000695 | -0.0028 | -0.00879
-0.53 | -0.0006105 | -0.00273 | -0.00848
-0.52 | -0.000437 | -0.002595 | -0.007745
-0.51 | -0.0005685 | -0.002285 | -0.00756
-0.5 | -0.0006095 | -0.002175 | -0.007195
-0.49 | -0.000371 | -0.001675 | -0.00582
-0.48 | -0.0002265 | -0.0011 | -0.004915
-0.47 | -0.0001255 | -0.000945 | -0.004065
-0.46 | -1.5e-06 | -0.000415 | -0.001425
-0.45 | 0.0001545 | 0.000385 | 0.00107
-0.44 | 0.0004745 | 0.001355 | 0.003795
-0.43 | 0.000832 | 0.002525 | 0.00837
-0.42 | 0.0013105 | 0.004175 | 0.01464
-0.41 | 0.002022 | 0.006665 | 0.02233
-0.4 | 0.002942 | 0.01021 | 0.034135
-0.39 | 0.0041945 | 0.01467 | 0.052105
-0.38 | 0.005915 | 0.02037 | 0.074785
-0.37 | 0.008302 | 0.029005 | 0.1088
-0.36 | 0.011486 | 0.04096 | 0.153475
-0.35 | 0.0184415 | 0.05786 | 0.2136
-0.34 | 0.0253265 | 0.080105 | 0.30045
-0.33 | 0.032225 | 0.110415 | 0.4178
-0.32 | 0.04453 | 0.16334 | 0.5811
-0.31 | 0.061475 | 0.223695 | 0.8208
-0.3 | 0.08444 | 0.29585 | 1.1425
-0.29 | 0.11535 | 0.40685 | 1.5703
-0.28 | 0.172445 | 0.56855 | 2.14315
-0.27 | 0.23574 | 0.77515 | 2.954
-0.26 | 0.30615 | 1.06275 | 4.0585
-0.25 | 0.4149 | 1.48805 | 5.4915
-0.24 | 0.56585 | 2.0296 | 7.4325
-0.23 | 0.77495 | 2.6775 | 10.09
-0.22 | 1.0513 | 3.617 | 13.5365
-0.21 | 1.4945 | 4.928 | 18.31
-0.2 | 2.0134 | 6.571 | 24.385
-0.19 | 2.6715 | 8.8895 | 32.255
-0.18 | 3.577 | 11.8625 | 42.705
-0.17 | 4.7825 | 15.7855 | 55.09
-0.16 | 6.3505 | 20.598 | 70.99
-0.15 | 8.519 | 27.065 | 91.83
-0.14 | 11.415 | 36.14 | 116.16
-0.13 | 15.0735 | 46.62 | 144.7
-0.12 | 19.8065 | 60.07 | 178.02
-0.11 | 26.005 | 76.395 | 215
-0.1 | 34.235 | 97.165 | 257.1
-0.09 | 43.805 | 121.995 | 303.2
-0.08 | 55.805 | 149.97 | 347.3
-0.07 | 70.9 | 182.4 | 397.6
-0.06 | 89.09 | 220.7 | 454.15
-0.05 | 109.725 | 265.25 | 502.95
-0.04 | 133.58 | 309.7 | 551.2
-0.03 | 161.7 | 360.45 | 606.4
-0.02 | 192.3 | 409.75 | 662.15
-0.01 | 226.25 | 462.8 | 716.8
0 | 260.25 | 520.5 | 762.75
0.01 | 292.7 | 567.7 | 800.5
0.02 | 330.8 | 621.2 | 848
0.03 | 364.45 | 672.75 | 889.5
0.04 | 395.2 | 711.35 | 926
0.05 | 425.35 | 755.65 | 966
0.06 | 450.55 | 810 | 998.5
0.07 | 474.25 | 851.5 | 1023.5
0.08 | 490.7 | 880.5 | 1055.5
0.09 | 502.15 | 905.5 | 1083.5
0.1 | 501.05 | 943.5 | 1098
0.11 | 509.5 | 979 | 1135
0.12 | 519.5 | 999 | 1145.5
0.13 | 509 | 1022 | 1151.5
0.14 | 500 | 1038 | 1176
0.15 | 491.5 | 1065.5 | 1186
0.16 | 478 | 1084.5 | 1196.5
0.17 | 462 | 1088.5 | 1201
0.18 | 443.5 | 1103 | 1208
0.19 | 427.5 | 1117.5 | 1217.5
0.2 | 407.5 | 1133 | 1228.5
0.21 | 382 | 1140 | 1221
0.22 | 363 | 1145 | 1218.5
0.23 | 344.5 | 1133 | 1226.5
0.24 | 337.5 | 1140.5 | 1225
0.25 | 316.5 | 1158 | 1226
0.26 | 284.5 | 1146 | 1213.5
0.27 | 267 | 1139 | 1207
0.28 | 252.5 | 1133 | 1202
0.29 | 247 | 1136.5 | 1200.5
0.3 | 235.5 | 1132 | 1196.5
0.31 | 213.5 | 1120.5 | 1173
0.32 | 196.5 | 1106.5 | 1166
0.33 | 190 | 1094.5 | 1158.5
0.34 | 177 | 1088 | 1139.5
0.35 | 165.5 | 1069 | 1120.5
0.36 | 155.5 | 1062.5 | 1116.5
0.37 | 133.5 | 1039.5 | 1107.5
0.38 | 139 | 1015 | 1082.5
0.39 | 138 | 1006.5 | 1065
0.4 | 115.5 | 982.5 | 1038
0.41 | 109.5 | 965 | 1026.5
0.42 | 100.5 | 937 | 1016
0.43 | 108 | 913.5 | 985.5
0.44 | 107 | 888 | 965
0.45 | 83 | 865 | 946.5
0.46 | 78.5 | 839 | 894
0.47 | 89.5 | 801 | 896
0.48 | 80 | 780 | 895
0.49 | 67.5 | 752 | 840
0.5 | 72 | 734 | 830