## IDS-VDS Characteristic (mA-mm)
VGS (V) | VDS = 0.100 V | VDS = 0.500 V | VDS = 0.900 V
-0.75 | 0.00041792 | 0.001804 | 0.006121
-0.74 | 0.00039895 | 0.0017414 | 0.005931
-0.73 | 0.00037748 | 0.0016823 | 0.005781
-0.72 | 0.00036233 | 0.0016162 | 0.005574
-0.71 | 0.00034538 | 0.0015669 | 0.005395
-0.7 | 0.00033173 | 0.001502 | 0.005221
-0.69 | 0.00031481 | 0.001441 | 0.005055
-0.68 | 0.0003007 | 0.0013807 | 0.0049093
-0.67 | 0.0002857 | 0.0013266 | 0.0047638
-0.66 | 0.0002736 | 0.0012842 | 0.0046115
-0.65 | 0.00025991 | 0.0012444 | 0.0044577
-0.64 | 0.00024683 | 0.0011965 | 0.0043253
-0.63 | 0.00023772 | 0.0011443 | 0.0041927
-0.62 | 0.00022608 | 0.0010968 | 0.0040445
-0.61 | 0.00021545 | 0.0010554 | 0.0039119
-0.6 | 0.00020476 | 0.0010156 | 0.003793
-0.59 | 0.00019492 | 0.000977 | 0.0036706
-0.58 | 0.00018598 | 0.0009411 | 0.0035484
-0.57 | 0.00017617 | 0.0009079 | 0.0034245
-0.56 | 0.00016849 | 0.0008715 | 0.003309
-0.55 | 0.00016097 | 0.0008407 | 0.003213
-0.54 | 0.00015432 | 0.0008088 | 0.0031089
-0.53 | 0.00014658 | 0.000783 | 0.0030127
-0.52 | 0.00013972 | 0.0007505 | 0.0029223
-0.51 | 0.00013358 | 0.0007229 | 0.0028202
-0.5 | 0.00012727 | 0.0006963 | 0.002746
-0.49 | 0.00012251 | 0.0006746 | 0.0026708
-0.48 | 0.0001188 | 0.0006564 | 0.0026064
-0.47 | 0.0001159 | 0.0006377 | 0.002538
-0.46 | 0.0001136 | 0.000631 | 0.0025197
-0.45 | 0.00011372 | 0.0006225 | 0.0024966
-0.44 | 0.00011559 | 0.0006285 | 0.0025105
-0.43 | 0.00012083 | 0.0006417 | 0.0025457
-0.42 | 0.0001304 | 0.0006679 | 0.0026256
-0.41 | 0.00014471 | 0.0007137 | 0.0027767
-0.4 | 0.00016609 | 0.0007844 | 0.0030285
-0.39 | 0.00019849 | 0.0008948 | 0.0034021
-0.38 | 0.0002431 | 0.0010514 | 0.0039459
-0.37 | 0.00030822 | 0.0012766 | 0.0047374
-0.36 | 0.00039851 | 0.0015932 | 0.005981
-0.35 | 0.00052418 | 0.0020392 | 0.007583
-0.34 | 0.0007458 | 0.0026651 | 0.009881
-0.33 | 0.0009999 | 0.0035258 | 0.013178
-0.32 | 0.0013512 | 0.0047438 | 0.017754
-0.31 | 0.001835 | 0.006572 | 0.02397
-0.3 | 0.0025044 | 0.008928 | 0.033028
-0.29 | 0.0034347 | 0.012177 | 0.04526
-0.28 | 0.0046978 | 0.016646 | 0.06223
-0.27 | 0.006725 | 0.02284 | 0.08622
-0.26 | 0.009168 | 0.031271 | 0.11787
-0.25 | 0.012512 | 0.042778 | 0.16195
-0.24 | 0.017107 | 0.0591 | 0.22247
-0.23 | 0.023408 | 0.08093 | 0.30322
-0.22 | 0.031867 | 0.1093 | 0.4115
-0.21 | 0.043511 | 0.14918 | 0.56184
-0.2 | 0.06049 | 0.20298 | 0.7587
-0.19 | 0.08229 | 0.27445 | 1.0229
-0.18 | 0.11157 | 0.37173 | 1.3807
-0.17 | 0.1511 | 0.50094 | 1.8362
-0.16 | 0.20404 | 0.6756 | 2.4425
-0.15 | 0.27439 | 0.8982 | 3.2273
-0.14 | 0.37016 | 1.204 | 4.2187
-0.13 | 0.49535 | 1.5908 | 5.4486
-0.12 | 0.6638 | 2.1027 | 7.053
-0.11 | 0.8829 | 2.7544 | 8.927
-0.1 | 1.1741 | 3.5916 | 11.273
-0.09 | 1.5544 | 4.6693 | 13.975
-0.08 | 2.0367 | 5.985 | 17.168
-0.07 | 2.6521 | 7.612 | 20.857
-0.06 | 3.4394 | 9.591 | 25
-0.05 | 4.4231 | 11.999 | 29.805
-0.04 | 5.6275 | 14.825 | 35.021
-0.03 | 7.064 | 18.143 | 40.791
-0.02 | 8.793 | 21.94 | 47.119
-0.01 | 10.884 | 26.302 | 54.013
0 | 13.303 | 31.243 | 61.43
0.01 | 16.077 | 36.642 | 69.19
0.02 | 19.159 | 42.627 | 77.36
0.03 | 22.706 | 49.003 | 86.13
0.04 | 26.529 | 55.984 | 95.21
0.05 | 30.631 | 63.29 | 104.61
0.06 | 35.058 | 71.21 | 114.26
0.07 | 39.706 | 79.52 | 124.6
0.08 | 44.591 | 88.12 | 135.01
0.09 | 49.588 | 97.05 | 145.58
0.1 | 54.659 | 106.39 | 156.58
0.11 | 59.66 | 115.89 | 167.62
0.12 | 64.92 | 125.9 | 179.12
0.13 | 70.07 | 136.05 | 190.68
0.14 | 75.18 | 146.21 | 202.34
0.15 | 80.13 | 156.87 | 214.01
0.16 | 84.99 | 167.69 | 226.07
0.17 | 89.69 | 178.51 | 238.07
0.18 | 94.25 | 189.58 | 250.14
0.19 | 98.7 | 200.62 | 262.33
0.2 | 102.82 | 211.89 | 274.42
0.21 | 106.74 | 223.38 | 286.82
0.22 | 110.5 | 234.72 | 299.12
0.23 | 114.13 | 246.06 | 311.35
0.24 | 117.53 | 257.51 | 323.71
0.25 | 120.77 | 269.16 | 335.78
0.26 | 123.78 | 280.65 | 348.13
0.27 | 126.49 | 292.16 | 360.27
0.28 | 129.3 | 303.37 | 372.34
0.29 | 131.61 | 314.88 | 384.34
0.3 | 134.04 | 326.35 | 396.38
0.31 | 136.31 | 337.51 | 408.26
0.32 | 138.45 | 348.79 | 420.03
0.33 | 140.37 | 359.75 | 431.71
0.34 | 142.13 | 370.8 | 443.08
0.35 | 143.83 | 381.62 | 454.61
0.36 | 145.5 | 392.29 | 465.83
0.37 | 147.13 | 402.85 | 477.04
0.38 | 148.37 | 413.18 | 487.99
0.39 | 149.68 | 423.34 | 498.63
0.4 | 151.06 | 433.29 | 509.22
0.41 | 152.16 | 443.09 | 519.63
0.42 | 153.4 | 452.63 | 529.98
0.43 | 154.22 | 461.98 | 539.96
0.44 | 155.25 | 471.02 | 549.74
0.45 | 156.37 | 479.83 | 559.26
0.46 | 157.09 | 488.49 | 568.77
0.47 | 157.97 | 496.64 | 577.6
0.48 | 158.69 | 504.6 | 586.6
0.49 | 159.48 | 512.31 | 595.2
0.5 | 160.23 | 519.74 | 603.7

## Tranconductance (mS-mm)
VGS (V) | VDS = 0.100 V | VDS = 0.500 V | VDS = 0.900 V
-0.75 | -0.001897 | -0.00626 | -0.019
-0.74 | -0.002022 | -0.006085 | -0.017
-0.73 | -0.001831 | -0.00626 | -0.01785
-0.72 | -0.001605 | -0.00577 | -0.0193
-0.71 | -0.00153 | -0.00571 | -0.01765
-0.7 | -0.0015285 | -0.006295 | -0.017
-0.69 | -0.0015515 | -0.006065 | -0.015585
-0.68 | -0.0014555 | -0.00572 | -0.01456
-0.67 | -0.001355 | -0.004825 | -0.01489
-0.66 | -0.0012895 | -0.00411 | -0.015305
-0.65 | -0.0013385 | -0.004385 | -0.01431
-0.64 | -0.0011095 | -0.005005 | -0.01325
-0.63 | -0.0010375 | -0.004985 | -0.01404
-0.62 | -0.0011135 | -0.004445 | -0.01404
-0.61 | -0.001066 | -0.00406 | -0.012575
-0.6 | -0.0010265 | -0.00392 | -0.012065
-0.59 | -0.000939 | -0.003725 | -0.01223
-0.58 | -0.0009375 | -0.003455 | -0.012305
-0.57 | -0.0008745 | -0.00348 | -0.01197
-0.56 | -0.00076 | -0.00336 | -0.010575
-0.55 | -0.0007085 | -0.003135 | -0.010005
-0.54 | -0.0007195 | -0.002885 | -0.010015
-0.53 | -0.00073 | -0.002915 | -0.00933
-0.52 | -0.00065 | -0.003005 | -0.009625
-0.51 | -0.0006225 | -0.00271 | -0.008815
-0.5 | -0.0005535 | -0.002415 | -0.00747
-0.49 | -0.0004235 | -0.001995 | -0.00698
-0.48 | -0.0003305 | -0.001845 | -0.00664
-0.47 | -0.00026 | -0.00127 | -0.004335
-0.46 | -0.000109 | -0.00076 | -0.00207
-0.45 | 9.95e-05 | -0.000125 | -0.00046
-0.44 | 0.0003555 | 0.00096 | 0.002455
-0.43 | 0.0007405 | 0.00197 | 0.005755
-0.42 | 0.001194 | 0.0036 | 0.01155
-0.41 | 0.0017845 | 0.005825 | 0.020145
-0.4 | 0.002689 | 0.009055 | 0.03127
-0.39 | 0.0038505 | 0.01335 | 0.04587
-0.38 | 0.0054865 | 0.01909 | 0.066765
-0.37 | 0.0077705 | 0.02709 | 0.101755
-0.36 | 0.010798 | 0.03813 | 0.14228
-0.35 | 0.0173645 | 0.053595 | 0.195
-0.34 | 0.023786 | 0.07433 | 0.27975
-0.33 | 0.03027 | 0.103935 | 0.39365
-0.32 | 0.041755 | 0.15231 | 0.5396
-0.31 | 0.05766 | 0.20921 | 0.7637
-0.3 | 0.079985 | 0.28025 | 1.0645
-0.29 | 0.10967 | 0.3859 | 1.4601
-0.28 | 0.164515 | 0.53315 | 2.048
-0.27 | 0.22351 | 0.73125 | 2.782
-0.26 | 0.28935 | 0.9969 | 3.7865
-0.25 | 0.39695 | 1.39145 | 5.23
-0.24 | 0.5448 | 1.9076 | 7.0635
-0.23 | 0.738 | 2.51 | 9.4515
-0.22 | 1.00515 | 3.4125 | 12.931
-0.21 | 1.43115 | 4.684 | 17.36
-0.2 | 1.93895 | 6.2635 | 23.053
-0.19 | 2.554 | 8.4375 | 31.1
-0.18 | 3.4405 | 11.3245 | 40.665
-0.17 | 4.6235 | 15.1935 | 53.09
-0.16 | 6.1645 | 19.863 | 69.555
-0.15 | 8.306 | 26.42 | 88.81
-0.14 | 11.048 | 34.63 | 111.065
-0.13 | 14.682 | 44.935 | 141.715
-0.12 | 19.3775 | 58.18 | 173.92
-0.11 | 25.515 | 74.445 | 211
-0.1 | 33.575 | 95.745 | 252.4
-0.09 | 43.13 | 119.67 | 294.75
-0.08 | 54.885 | 147.135 | 344.1
-0.07 | 70.135 | 180.3 | 391.6
-0.06 | 88.55 | 219.35 | 447.4
-0.05 | 109.405 | 261.7 | 501.05
-0.04 | 132.045 | 307.2 | 549.3
-0.03 | 158.275 | 355.75 | 604.9
-0.02 | 191 | 407.95 | 661.1
-0.01 | 225.5 | 465.15 | 715.55
0 | 259.65 | 517 | 758.85
0.01 | 292.8 | 569.2 | 796.5
0.02 | 331.45 | 618.05 | 847
0.03 | 368.5 | 667.85 | 892.5
0.04 | 396.25 | 714.35 | 924
0.05 | 426.45 | 761.3 | 952.5
0.06 | 453.75 | 811.5 | 999.5
0.07 | 476.65 | 845.5 | 1037.5
0.08 | 494.1 | 876.5 | 1049
0.09 | 503.4 | 913.5 | 1078.5
0.1 | 503.6 | 942 | 1102
0.11 | 513.05 | 975.5 | 1127
0.12 | 520.5 | 1008 | 1153
0.13 | 513 | 1015.5 | 1161
0.14 | 503 | 1041 | 1166.5
0.15 | 490.5 | 1074 | 1186.5
0.16 | 478 | 1082 | 1203
0.17 | 463 | 1094.5 | 1203.5
0.18 | 450.5 | 1105.5 | 1213
0.19 | 428.5 | 1115.5 | 1214
0.2 | 402 | 1138 | 1224.5
0.21 | 384 | 1141.5 | 1235
0.22 | 369.5 | 1134 | 1226.5
0.23 | 351.5 | 1139.5 | 1229.5
0.24 | 332 | 1155 | 1221.5
0.25 | 312.5 | 1157 | 1221
0.26 | 286 | 1150 | 1224.5
0.27 | 276 | 1136 | 1210.5
0.28 | 256 | 1136 | 1203.5
0.29 | 237 | 1149 | 1202
0.3 | 235 | 1131.5 | 1196
0.31 | 220.5 | 1122 | 1182.5
0.32 | 203 | 1112 | 1172.5
0.33 | 184 | 1100.5 | 1152.5
0.34 | 173 | 1093.5 | 1145
0.35 | 168.5 | 1074.5 | 1137.5
0.36 | 165 | 1061.5 | 1121.5
0.37 | 143.5 | 1044.5 | 1108
0.38 | 127.5 | 1024.5 | 1079.5
0.39 | 134.5 | 1005.5 | 1061.5
0.4 | 124 | 987.5 | 1050
0.41 | 117 | 967 | 1038
0.42 | 103 | 944.5 | 1016.5
0.43 | 92.5 | 919.5 | 988
0.44 | 107.5 | 892.5 | 965
0.45 | 92 | 873.5 | 951.5
0.46 | 80 | 840.5 | 917
0.47 | 80 | 805.5 | 891.5
0.48 | 75.5 | 783.5 | 880
0.49 | 77 | 757 | 855
0.5 | 75 | 743 | 850