## IDS-VDS Characteristic (mA-mm)
VGS (V) | VDS = 0.100 V | VDS = 0.500 V | VDS = 0.900 V
-0.75 | 0.00040034 | 0.0017396 | 0.005936
-0.74 | 0.00038394 | 0.0016824 | 0.005739
-0.73 | 0.00036308 | 0.0016283 | 0.00557
-0.72 | 0.00034855 | 0.0015602 | 0.00541
-0.71 | 0.00033252 | 0.0015028 | 0.005226
-0.7 | 0.0003168 | 0.0014462 | 0.005051
-0.69 | 0.00030179 | 0.0013906 | 0.0049285
-0.68 | 0.00028903 | 0.001348 | 0.0047399
-0.67 | 0.00027567 | 0.0012922 | 0.0046046
-0.66 | 0.00026161 | 0.0012516 | 0.0044734
-0.65 | 0.00025219 | 0.0012041 | 0.004331
-0.64 | 0.00023987 | 0.0011584 | 0.0042
-0.63 | 0.00022944 | 0.0011049 | 0.0040623
-0.62 | 0.00021774 | 0.0010637 | 0.0039141
-0.61 | 0.00020566 | 0.0010223 | 0.0038012
-0.6 | 0.00019767 | 0.0009795 | 0.0036736
-0.59 | 0.00018789 | 0.0009425 | 0.0035555
-0.58 | 0.0001799 | 0.0009062 | 0.0034495
-0.57 | 0.00017165 | 0.0008764 | 0.0033186
-0.56 | 0.00016296 | 0.0008431 | 0.0032144
-0.55 | 0.00015327 | 0.000809 | 0.0031174
-0.54 | 0.00014696 | 0.0007826 | 0.0030068
-0.53 | 0.00013983 | 0.0007528 | 0.0029168
-0.52 | 0.00013483 | 0.0007221 | 0.0028058
-0.51 | 0.00012874 | 0.0006964 | 0.0027488
-0.5 | 0.00012418 | 0.000674 | 0.0026553
-0.49 | 0.00011856 | 0.0006571 | 0.0025753
-0.48 | 0.00011486 | 0.0006387 | 0.0025092
-0.47 | 0.00011161 | 0.0006196 | 0.0024697
-0.46 | 0.00010961 | 0.0006104 | 0.0024363
-0.45 | 0.00010977 | 0.000609 | 0.0024154
-0.44 | 0.00011233 | 0.0006094 | 0.0024059
-0.43 | 0.00011768 | 0.0006229 | 0.0024392
-0.42 | 0.00012645 | 0.0006499 | 0.0025328
-0.41 | 0.00013955 | 0.0006932 | 0.0026894
-0.4 | 0.00016106 | 0.0007678 | 0.002926
-0.39 | 0.00019164 | 0.0008735 | 0.0033071
-0.38 | 0.00023561 | 0.0010248 | 0.0038379
-0.37 | 0.00029834 | 0.001242 | 0.004613
-0.36 | 0.00038578 | 0.0015479 | 0.005746
-0.35 | 0.00050867 | 0.0019786 | 0.007326
-0.34 | 0.0007244 | 0.002583 | 0.009584
-0.33 | 0.0009697 | 0.0034301 | 0.012721
-0.32 | 0.0013142 | 0.0046042 | 0.017134
-0.31 | 0.0017826 | 0.006396 | 0.023287
-0.3 | 0.0024393 | 0.008707 | 0.032014
-0.29 | 0.0033419 | 0.011847 | 0.043904
-0.28 | 0.0045659 | 0.016234 | 0.06046
-0.27 | 0.006535 | 0.022208 | 0.08358
-0.26 | 0.008934 | 0.030515 | 0.11502
-0.25 | 0.012212 | 0.041746 | 0.15738
-0.24 | 0.016668 | 0.05754 | 0.21558
-0.23 | 0.022802 | 0.07884 | 0.29523
-0.22 | 0.03101 | 0.10785 | 0.40298
-0.21 | 0.042487 | 0.14592 | 0.54621
-0.2 | 0.0583 | 0.19871 | 0.743
-0.19 | 0.07909 | 0.2699 | 0.9987
-0.18 | 0.10762 | 0.36485 | 1.3457
-0.17 | 0.14556 | 0.49234 | 1.8028
-0.16 | 0.19674 | 0.6624 | 2.394
-0.15 | 0.26555 | 0.8866 | 3.1451
-0.14 | 0.35753 | 1.1787 | 4.1338
-0.13 | 0.4812 | 1.5713 | 5.3675
-0.12 | 0.6477 | 2.072 | 6.928
-0.11 | 0.8633 | 2.7116 | 8.769
-0.1 | 1.1444 | 3.5227 | 11.064
-0.09 | 1.5204 | 4.5893 | 13.768
-0.08 | 1.9931 | 5.882 | 16.925
-0.07 | 2.598 | 7.494 | 20.627
-0.06 | 3.3649 | 9.442 | 24.736
-0.05 | 4.3349 | 11.826 | 29.497
-0.04 | 5.5229 | 14.614 | 34.663
-0.03 | 6.91 | 17.88 | 40.455
-0.02 | 8.654 | 21.66 | 46.752
-0.01 | 10.68 | 25.972 | 53.484
0 | 13.123 | 30.873 | 60.87
0.01 | 15.857 | 36.26 | 68.66
0.02 | 18.926 | 42.116 | 76.82
0.03 | 22.415 | 48.647 | 85.53
0.04 | 26.19 | 55.464 | 94.6
0.05 | 30.324 | 62.93 | 103.99
0.06 | 34.713 | 70.55 | 113.73
0.07 | 39.383 | 78.98 | 123.95
0.08 | 44.185 | 87.53 | 134.32
0.09 | 49.193 | 96.47 | 144.9
0.1 | 54.286 | 105.73 | 155.78
0.11 | 59.33 | 115.33 | 166.93
0.12 | 64.57 | 125.23 | 178.34
0.13 | 69.7 | 135.41 | 189.92
0.14 | 74.78 | 145.71 | 201.36
0.15 | 79.77 | 156.11 | 213.2
0.16 | 84.63 | 166.94 | 225.24
0.17 | 89.34 | 177.84 | 237.28
0.18 | 93.98 | 188.78 | 249.33
0.19 | 98.29 | 199.98 | 261.33
0.2 | 102.5 | 210.99 | 273.63
0.21 | 106.45 | 222.58 | 286.02
0.22 | 110.18 | 233.92 | 298.2
0.23 | 113.78 | 245.35 | 310.37
0.24 | 117.31 | 256.82 | 322.66
0.25 | 120.47 | 268.24 | 334.97
0.26 | 123.5 | 279.78 | 347.17
0.27 | 126.25 | 291.28 | 359.34
0.28 | 128.85 | 302.71 | 371.19
0.29 | 131.58 | 313.92 | 383.32
0.3 | 133.94 | 325.41 | 395.49
0.31 | 136.09 | 336.73 | 407.22
0.32 | 138.13 | 347.83 | 419.1
0.33 | 139.91 | 359.09 | 430.71
0.34 | 141.91 | 369.8 | 442.22
0.35 | 143.64 | 380.75 | 453.67
0.36 | 145.24 | 391.42 | 464.89
0.37 | 146.62 | 402.04 | 475.97
0.38 | 148.15 | 412.38 | 486.97
0.39 | 149.53 | 422.53 | 497.69
0.4 | 150.81 | 432.47 | 508.32
0.41 | 151.88 | 442.25 | 518.76
0.42 | 152.94 | 451.89 | 528.98
0.43 | 154.2 | 461.14 | 539.04
0.44 | 155.16 | 470.23 | 548.82
0.45 | 156.01 | 479 | 558.43
0.46 | 156.84 | 487.63 | 567.93
0.47 | 157.49 | 495.93 | 576.6
0.48 | 158.58 | 503.88 | 585.8
0.49 | 159.27 | 511.6 | 594.2
0.5 | 159.91 | 519 | 602.6

## Tranconductance (mS-mm)
VGS (V) | VDS = 0.100 V | VDS = 0.500 V | VDS = 0.900 V
-0.75 | -0.00164 | -0.00572 | -0.0197
-0.74 | -0.001863 | -0.005565 | -0.0183
-0.73 | -0.0017695 | -0.00611 | -0.01645
-0.72 | -0.001528 | -0.006275 | -0.0172
-0.71 | -0.0015875 | -0.0057 | -0.01795
-0.7 | -0.0015365 | -0.00561 | -0.014875
-0.69 | -0.0013885 | -0.00491 | -0.015555
-0.68 | -0.001306 | -0.00492 | -0.016195
-0.67 | -0.001371 | -0.00482 | -0.013325
-0.66 | -0.001174 | -0.004405 | -0.01368
-0.65 | -0.001087 | -0.00466 | -0.01367
-0.64 | -0.0011375 | -0.00496 | -0.013435
-0.63 | -0.0011065 | -0.004735 | -0.014295
-0.62 | -0.001189 | -0.00413 | -0.013055
-0.61 | -0.0010035 | -0.00421 | -0.012025
-0.6 | -0.0008885 | -0.00399 | -0.012285
-0.59 | -0.0008885 | -0.003665 | -0.011205
-0.58 | -0.000812 | -0.003305 | -0.011845
-0.57 | -0.000847 | -0.003155 | -0.011755
-0.56 | -0.000919 | -0.00337 | -0.01006
-0.55 | -0.0008 | -0.003025 | -0.01038
-0.54 | -0.000672 | -0.00281 | -0.01003
-0.53 | -0.0006065 | -0.003025 | -0.01005
-0.52 | -0.0005545 | -0.00282 | -0.0084
-0.51 | -0.0005325 | -0.002405 | -0.007525
-0.5 | -0.000509 | -0.001965 | -0.008675
-0.49 | -0.000466 | -0.001765 | -0.007305
-0.48 | -0.0003475 | -0.001875 | -0.00528
-0.47 | -0.0002625 | -0.001415 | -0.003645
-0.46 | -9.2e-05 | -0.00053 | -0.002715
-0.45 | 0.000136 | -5e-05 | -0.00152
-0.44 | 0.0003955 | 0.000695 | 0.00119
-0.43 | 0.000706 | 0.002025 | 0.006345
-0.42 | 0.0010935 | 0.003515 | 0.01251
-0.41 | 0.0017305 | 0.005895 | 0.01966
-0.4 | 0.0026045 | 0.009015 | 0.030885
-0.39 | 0.0037275 | 0.01285 | 0.045595
-0.38 | 0.005335 | 0.018425 | 0.065295
-0.37 | 0.0075085 | 0.026155 | 0.095405
-0.36 | 0.0105165 | 0.03683 | 0.13565
-0.35 | 0.016931 | 0.051755 | 0.1919
-0.34 | 0.0230515 | 0.072575 | 0.26975
-0.33 | 0.02949 | 0.10106 | 0.3775
-0.32 | 0.040645 | 0.148295 | 0.5283
-0.31 | 0.056255 | 0.20514 | 0.744
-0.3 | 0.077965 | 0.27255 | 1.03085
-0.29 | 0.10633 | 0.37635 | 1.4223
-0.28 | 0.159655 | 0.51805 | 1.9838
-0.27 | 0.218405 | 0.71405 | 2.728
-0.26 | 0.28385 | 0.9769 | 3.69
-0.25 | 0.3867 | 1.35125 | 5.028
-0.24 | 0.5295 | 1.8547 | 6.8925
-0.23 | 0.7171 | 2.5155 | 9.37
-0.22 | 0.98425 | 3.354 | 12.549
-0.21 | 1.3645 | 4.543 | 17.001
-0.2 | 1.83015 | 6.199 | 22.6245
-0.19 | 2.466 | 8.307 | 30.135
-0.18 | 3.3235 | 11.122 | 40.205
-0.17 | 4.456 | 14.8775 | 52.415
-0.16 | 5.9995 | 19.713 | 67.115
-0.15 | 8.0395 | 25.815 | 86.99
-0.14 | 10.7825 | 34.235 | 111.12
-0.13 | 14.5085 | 44.665 | 139.71
-0.12 | 19.105 | 57.015 | 170.075
-0.11 | 24.835 | 72.535 | 206.8
-0.1 | 32.855 | 93.885 | 249.95
-0.09 | 42.435 | 117.965 | 293.05
-0.08 | 53.88 | 145.235 | 342.95
-0.07 | 68.59 | 178 | 390.55
-0.06 | 86.845 | 216.6 | 443.5
-0.05 | 107.9 | 258.6 | 496.35
-0.04 | 128.755 | 302.7 | 547.9
-0.03 | 156.555 | 352.3 | 604.45
-0.02 | 188.5 | 404.6 | 651.45
-0.01 | 223.45 | 460.65 | 705.9
0 | 258.85 | 514.4 | 758.8
0.01 | 290.15 | 562.15 | 797.5
0.02 | 327.9 | 619.35 | 843.5
0.03 | 363.2 | 667.4 | 889
0.04 | 395.45 | 714.15 | 923
0.05 | 426.15 | 754.3 | 956.5
0.06 | 452.95 | 802.5 | 998
0.07 | 473.6 | 849 | 1029.5
0.08 | 490.5 | 874.5 | 1047.5
0.09 | 505.05 | 910 | 1073
0.1 | 506.85 | 943 | 1101.5
0.11 | 514.2 | 975 | 1128
0.12 | 518.5 | 1004 | 1149.5
0.13 | 510.5 | 1024 | 1151
0.14 | 503.5 | 1035 | 1164
0.15 | 492.5 | 1061.5 | 1194
0.16 | 478.5 | 1086.5 | 1204
0.17 | 467.5 | 1092 | 1204.5
0.18 | 447.5 | 1107 | 1202.5
0.19 | 426 | 1110.5 | 1215
0.2 | 408 | 1130 | 1234.5
0.21 | 384 | 1146.5 | 1228.5
0.22 | 366.5 | 1138.5 | 1217.5
0.23 | 356.5 | 1145 | 1223
0.24 | 334.5 | 1144.5 | 1230
0.25 | 309.5 | 1148 | 1225.5
0.26 | 289 | 1152 | 1218.5
0.27 | 267.5 | 1146.5 | 1201
0.28 | 266.5 | 1132 | 1199
0.29 | 254.5 | 1135 | 1215
0.3 | 225.5 | 1140.5 | 1195
0.31 | 209.5 | 1121 | 1180.5
0.32 | 191 | 1118 | 1174.5
0.33 | 189 | 1098.5 | 1156
0.34 | 186.5 | 1083 | 1148
0.35 | 166.5 | 1081 | 1133.5
0.36 | 149 | 1064.5 | 1115
0.37 | 145.5 | 1048 | 1104
0.38 | 145.5 | 1024.5 | 1086
0.39 | 133 | 1004.5 | 1067.5
0.4 | 117.5 | 986 | 1053.5
0.41 | 106.5 | 971 | 1033
0.42 | 116 | 944.5 | 1014
0.43 | 111 | 917 | 992
0.44 | 90.5 | 893 | 969.5
0.45 | 84 | 870 | 955.5
0.46 | 74 | 846.5 | 908.5
0.47 | 87 | 812.5 | 893.5
0.48 | 89 | 783.5 | 880
0.49 | 66.5 | 756 | 840
0.5 | 64 | 740 | 840