## IDS-VDS Characteristic (mA-mm)
VGS (V) | VDS = 0.100 V | VDS = 0.500 V | VDS = 0.900 V
-0.75 | 0.00039391 | 0.0016629 | 0.005663
-0.74 | 0.00037647 | 0.00161 | 0.005485
-0.73 | 0.00035852 | 0.001546 | 0.005296
-0.72 | 0.00034236 | 0.0014872 | 0.005133
-0.71 | 0.00032887 | 0.0014318 | 0.0049458
-0.7 | 0.00031436 | 0.0013782 | 0.0047973
-0.69 | 0.00029652 | 0.0013296 | 0.0046367
-0.68 | 0.00028364 | 0.0012835 | 0.0044887
-0.67 | 0.00027365 | 0.0012388 | 0.00436
-0.66 | 0.00025821 | 0.0011886 | 0.0042379
-0.65 | 0.00024669 | 0.0011501 | 0.0040822
-0.64 | 0.00023428 | 0.0010988 | 0.00398
-0.63 | 0.0002244 | 0.0010589 | 0.0038163
-0.62 | 0.000214 | 0.0010177 | 0.0037332
-0.61 | 0.00020565 | 0.0009776 | 0.0035765
-0.6 | 0.00019554 | 0.0009481 | 0.0034794
-0.59 | 0.00018476 | 0.0009068 | 0.0033728
-0.58 | 0.00017673 | 0.0008713 | 0.0032469
-0.57 | 0.00016794 | 0.0008439 | 0.0031377
-0.56 | 0.00016009 | 0.0008067 | 0.0030382
-0.55 | 0.00015252 | 0.0007791 | 0.0029321
-0.54 | 0.00014528 | 0.0007482 | 0.0028502
-0.53 | 0.00013942 | 0.0007236 | 0.002764
-0.52 | 0.00013255 | 0.0006959 | 0.002674
-0.51 | 0.00012679 | 0.0006741 | 0.0026031
-0.5 | 0.00012296 | 0.0006524 | 0.0025298
-0.49 | 0.00011749 | 0.0006369 | 0.0024573
-0.48 | 0.00011383 | 0.0006168 | 0.0023933
-0.47 | 0.00011109 | 0.0006072 | 0.0023508
-0.46 | 0.0001102 | 0.0006014 | 0.0023222
-0.45 | 0.00011124 | 0.0005952 | 0.0023044
-0.44 | 0.00011424 | 0.0005999 | 0.002316
-0.43 | 0.00011995 | 0.0006173 | 0.0023803
-0.42 | 0.00012952 | 0.0006484 | 0.0024737
-0.41 | 0.00014525 | 0.0007025 | 0.0026662
-0.4 | 0.00016889 | 0.0007846 | 0.0029368
-0.39 | 0.00020151 | 0.000901 | 0.0033542
-0.38 | 0.00024954 | 0.0010671 | 0.0039429
-0.37 | 0.00031703 | 0.0013079 | 0.0048214
-0.36 | 0.00041059 | 0.0016417 | 0.006114
-0.35 | 0.0005415 | 0.0021121 | 0.007848
-0.34 | 0.0007734 | 0.002776 | 0.010338
-0.33 | 0.001035 | 0.0036802 | 0.013759
-0.32 | 0.0013975 | 0.0049302 | 0.018624
-0.31 | 0.0018984 | 0.006882 | 0.02523
-0.3 | 0.0025929 | 0.009339 | 0.034792
-0.29 | 0.0035467 | 0.01275 | 0.047627
-0.28 | 0.0048533 | 0.017364 | 0.06592
-0.27 | 0.006941 | 0.023844 | 0.09095
-0.26 | 0.009465 | 0.032676 | 0.12382
-0.25 | 0.012923 | 0.044792 | 0.17003
-0.24 | 0.017651 | 0.06216 | 0.23298
-0.23 | 0.02406 | 0.08428 | 0.31761
-0.22 | 0.032691 | 0.11516 | 0.43365
-0.21 | 0.04465 | 0.15613 | 0.5884
-0.2 | 0.06227 | 0.21109 | 0.7945
-0.19 | 0.08468 | 0.28674 | 1.0688
-0.18 | 0.1144 | 0.3864 | 1.4359
-0.17 | 0.15462 | 0.52344 | 1.9136
-0.16 | 0.20865 | 0.6991 | 2.542
-0.15 | 0.2804 | 0.9324 | 3.3276
-0.14 | 0.37753 | 1.2457 | 4.3575
-0.13 | 0.50447 | 1.6452 | 5.6512
-0.12 | 0.6775 | 2.1675 | 7.273
-0.11 | 0.8997 | 2.8251 | 9.169
-0.1 | 1.1927 | 3.6946 | 11.523
-0.09 | 1.5779 | 4.7659 | 14.344
-0.08 | 2.0625 | 6.104 | 17.556
-0.07 | 2.679 | 7.786 | 21.394
-0.06 | 3.4733 | 9.773 | 25.501
-0.05 | 4.4626 | 12.225 | 30.417
-0.04 | 5.6745 | 15.019 | 35.728
-0.03 | 7.11 | 18.402 | 41.566
-0.02 | 8.84 | 22.248 | 47.923
-0.01 | 10.933 | 26.623 | 54.787
0 | 13.372 | 31.577 | 62.29
0.01 | 16.144 | 37.039 | 70.14
0.02 | 19.214 | 42.953 | 78.4
0.03 | 22.761 | 49.538 | 87.26
0.04 | 26.549 | 56.57 | 96.35
0.05 | 30.673 | 63.92 | 105.81
0.06 | 35.122 | 71.88 | 115.71
0.07 | 39.77 | 80.05 | 125.95
0.08 | 44.671 | 88.82 | 136.37
0.09 | 49.648 | 97.79 | 147.01
0.1 | 54.727 | 107.17 | 158.07
0.11 | 59.75 | 116.75 | 169.24
0.12 | 64.98 | 126.83 | 180.74
0.13 | 70.21 | 136.91 | 192.44
0.14 | 75.39 | 147.33 | 203.94
0.15 | 80.36 | 157.83 | 215.88
0.16 | 85.25 | 168.64 | 227.93
0.17 | 89.99 | 179.64 | 239.95
0.18 | 94.53 | 190.66 | 251.98
0.19 | 98.91 | 201.82 | 264.13
0.2 | 103.15 | 213.26 | 276.35
0.21 | 107.24 | 224.54 | 288.77
0.22 | 110.92 | 236.08 | 301.07
0.23 | 114.63 | 247.48 | 313.18
0.24 | 117.95 | 259 | 325.58
0.25 | 121.29 | 270.53 | 337.97
0.26 | 124.35 | 282.04 | 350.15
0.27 | 127.15 | 293.53 | 362.42
0.28 | 129.94 | 305.03 | 374.34
0.29 | 132.33 | 316.43 | 386.44
0.3 | 134.68 | 327.8 | 398.53
0.31 | 137.05 | 339.13 | 410.42
0.32 | 139.08 | 350.34 | 422.16
0.33 | 141.1 | 361.57 | 433.83
0.34 | 142.83 | 372.53 | 445.43
0.35 | 144.56 | 383.3 | 456.81
0.36 | 146.29 | 394.02 | 468.11
0.37 | 147.93 | 404.7 | 479.14
0.38 | 149.17 | 415.08 | 490.26
0.39 | 150.49 | 425.15 | 500.95
0.4 | 151.88 | 435.17 | 511.56
0.41 | 153 | 444.94 | 522.07
0.42 | 154.25 | 454.61 | 532.21
0.43 | 155.13 | 463.95 | 542.34
0.44 | 156.11 | 472.96 | 552.15
0.45 | 157.21 | 481.81 | 561.75
0.46 | 157.95 | 490.42 | 570.9
0.47 | 158.88 | 498.72 | 580.2
0.48 | 159.58 | 506.76 | 589
0.49 | 160.37 | 514.39 | 597.8
0.5 | 161.18 | 521.87 | 606.2

## Tranconductance (mS-mm)
VGS (V) | VDS = 0.100 V | VDS = 0.500 V | VDS = 0.900 V
-0.75 | -0.001744 | -0.00529 | -0.0178
-0.74 | -0.0017695 | -0.005845 | -0.01835
-0.73 | -0.0017055 | -0.00614 | -0.0176
-0.72 | -0.0014825 | -0.00571 | -0.01751
-0.71 | -0.0014 | -0.00545 | -0.016785
-0.7 | -0.0016175 | -0.00511 | -0.015455
-0.69 | -0.001536 | -0.004735 | -0.01543
-0.68 | -0.0011435 | -0.00454 | -0.013835
-0.67 | -0.0012715 | -0.004745 | -0.01254
-0.66 | -0.001348 | -0.004435 | -0.01389
-0.65 | -0.0011965 | -0.00449 | -0.012895
-0.64 | -0.0011145 | -0.00456 | -0.013295
-0.63 | -0.001014 | -0.004055 | -0.01234
-0.62 | -0.0009375 | -0.004065 | -0.01199
-0.61 | -0.000923 | -0.00348 | -0.01269
-0.6 | -0.0010445 | -0.00354 | -0.010185
-0.59 | -0.0009405 | -0.00384 | -0.011625
-0.58 | -0.000841 | -0.003145 | -0.011755
-0.57 | -0.000832 | -0.00323 | -0.010435
-0.56 | -0.000771 | -0.00324 | -0.01028
-0.55 | -0.0007405 | -0.002925 | -0.0094
-0.54 | -0.000655 | -0.002775 | -0.008405
-0.53 | -0.0006365 | -0.002615 | -0.00881
-0.52 | -0.0006315 | -0.002475 | -0.008045
-0.51 | -0.0004795 | -0.002175 | -0.00721
-0.5 | -0.000465 | -0.00186 | -0.00729
-0.49 | -0.0004565 | -0.00178 | -0.006825
-0.48 | -0.00032 | -0.001485 | -0.005325
-0.47 | -0.0001815 | -0.00077 | -0.003555
-0.46 | 7.5e-06 | -0.0006 | -0.00232
-0.45 | 0.000202 | -7.5e-05 | -0.00031
-0.44 | 0.0004355 | 0.001105 | 0.003795
-0.43 | 0.000764 | 0.002425 | 0.007885
-0.42 | 0.001265 | 0.00426 | 0.014295
-0.41 | 0.0019685 | 0.00681 | 0.023155
-0.4 | 0.002813 | 0.009925 | 0.0344
-0.39 | 0.0040325 | 0.014125 | 0.050305
-0.38 | 0.005776 | 0.020345 | 0.07336
-0.37 | 0.0080525 | 0.02873 | 0.108555
-0.36 | 0.0112235 | 0.04021 | 0.15133
-0.35 | 0.0181405 | 0.056715 | 0.2112
-0.34 | 0.024675 | 0.078405 | 0.29555
-0.33 | 0.031205 | 0.10771 | 0.4143
-0.32 | 0.04317 | 0.16009 | 0.57355
-0.31 | 0.05977 | 0.22044 | 0.8084
-0.3 | 0.082415 | 0.2934 | 1.11985
-0.29 | 0.11302 | 0.40125 | 1.5564
-0.28 | 0.169715 | 0.5547 | 2.16615
-0.27 | 0.230585 | 0.7656 | 2.895
-0.26 | 0.2991 | 1.0474 | 3.954
-0.25 | 0.4093 | 1.4742 | 5.458
-0.24 | 0.55685 | 1.9744 | 7.379
-0.23 | 0.752 | 2.65 | 10.0335
-0.22 | 1.0295 | 3.5925 | 13.5395
-0.21 | 1.47895 | 4.7965 | 18.0425
-0.2 | 2.0015 | 6.5305 | 24.02
-0.19 | 2.6065 | 8.7655 | 32.07
-0.18 | 3.497 | 11.835 | 42.24
-0.17 | 4.7125 | 15.635 | 55.305
-0.16 | 6.289 | 20.448 | 70.7
-0.15 | 8.444 | 27.33 | 90.775
-0.14 | 11.2035 | 35.64 | 116.18
-0.13 | 14.9985 | 46.09 | 145.775
-0.12 | 19.7615 | 58.995 | 175.89
-0.11 | 25.76 | 76.355 | 212.5
-0.1 | 33.91 | 97.04 | 258.75
-0.09 | 43.49 | 120.47 | 301.65
-0.08 | 55.055 | 151.005 | 352.5
-0.07 | 70.54 | 183.45 | 397.25
-0.06 | 89.18 | 221.95 | 451.15
-0.05 | 110.06 | 262.3 | 511.35
-0.04 | 132.37 | 308.85 | 557.45
-0.03 | 158.275 | 361.45 | 609.75
-0.02 | 191.15 | 411.05 | 661.05
-0.01 | 226.6 | 466.45 | 718.35
0 | 260.55 | 520.8 | 767.65
0.01 | 292.1 | 568.8 | 805.5
0.02 | 330.85 | 624.95 | 856
0.03 | 366.75 | 680.85 | 897.5
0.04 | 395.6 | 719.1 | 927.5
0.05 | 428.65 | 765.5 | 968
0.06 | 454.85 | 806.5 | 1007
0.07 | 477.45 | 847 | 1033
0.08 | 493.9 | 887 | 1053
0.09 | 502.8 | 917.5 | 1085
0.1 | 505.1 | 948 | 1111.5
0.11 | 512.65 | 983 | 1133.5
0.12 | 523 | 1008 | 1160
0.13 | 520.5 | 1025 | 1160
0.14 | 507.5 | 1046 | 1172
0.15 | 493 | 1065.5 | 1199.5
0.16 | 481.5 | 1090.5 | 1203.5
0.17 | 464 | 1101 | 1202.5
0.18 | 446 | 1109 | 1209
0.19 | 431 | 1130 | 1218.5
0.2 | 416.5 | 1136 | 1232
0.21 | 388.5 | 1141 | 1236
0.22 | 369.5 | 1147 | 1220.5
0.23 | 351.5 | 1146 | 1225.5
0.24 | 333 | 1152.5 | 1239.5
0.25 | 320 | 1152 | 1228.5
0.26 | 293 | 1150 | 1222.5
0.27 | 279.5 | 1149.5 | 1209.5
0.28 | 259 | 1145 | 1201
0.29 | 237 | 1138.5 | 1209.5
0.3 | 236 | 1135 | 1199
0.31 | 220 | 1127 | 1181.5
0.32 | 202.5 | 1122 | 1170.5
0.33 | 187.5 | 1109.5 | 1163.5
0.34 | 173 | 1086.5 | 1149
0.35 | 173 | 1074.5 | 1134
0.36 | 168.5 | 1070 | 1116.5
0.37 | 144 | 1053 | 1107.5
0.38 | 128 | 1022.5 | 1090.5
0.39 | 135.5 | 1004.5 | 1065
0.4 | 125.5 | 989.5 | 1056
0.41 | 118.5 | 972 | 1032.5
0.42 | 106.5 | 950.5 | 1013.5
0.43 | 93 | 917.5 | 997
0.44 | 104 | 893 | 970.5
0.45 | 92 | 873 | 937.5
0.46 | 83.5 | 845.5 | 922.5
0.47 | 81.5 | 817 | 905
0.48 | 74.5 | 783.5 | 880
0.49 | 80 | 755.5 | 860
0.5 | 81 | 748 | 840